## dpa_conversion
Depth | Vacancies by Ion | Vacancies by recoil | Particle fluence |  | Atomic Density | Depth | Total Vacs | Dpa
Ang |  |  | 1044507601166642.8 | ions/cm^2 | cm-3 | um | 2MeV | 2MeV
200.01 | 0.0604905 | 7.28776 |  |  | 6.3165e+22 | 0.020001 | 7.3482505 | 12.1511
400.01 | 0.0637566 | 7.43538 | Change the value above to desired dose rate |  |  | 0.040001 | 7.4991366 | 12.40061
600.01 | 0.0674678 | 7.8032 |  |  |  | 0.060001 | 7.8706678 | 13.01497
800.01 | 0.0704817 | 8.16079 | Can load in raw data to left and edit atomic density as required for different samples |  |  | 0.080001 | 8.2312717 | 13.61127
1000.01 | 0.0722825 | 8.90269 |  |  |  | 0.100001 | 8.9749725 | 14.84106
1200.01 | 0.0754491 | 8.60264 |  |  |  | 0.120001 | 8.6780891 | 14.35013
1400.01 | 0.0775281 | 8.92327 |  |  |  | 0.140001 | 9.0007981 | 14.88376
1600.01 | 0.0806291 | 9.68143 | Average current | 2.25 | nA | 0.160001 | 9.7620591 | 16.14259
1800.01 | 0.0824259 | 9.7219 | Time of irradiation | 16500 | seconds | 0.180001 | 9.8043259 | 16.21248
2000.01 | 0.0828042 | 10.0125 | Total incident charge | 3.7125e-05 | C | 0.200001 | 10.0953042 | 16.69364
2200.01 | 0.0843688 | 9.97693 | Ion charge | 5 | e | 0.220001 | 10.0612988 | 16.63741
2400.01 | 0.0863096 | 10.5325 | Total number of ions | 4.640625e+13 | ions | 0.240001 | 10.6188096 | 17.55931
2600.01 | 0.0861865 | 10.5434 | Beam aperture | 2 | mm | 0.260001 | 10.6295865 | 17.57714
2800.01 | 0.0885468 | 10.2085 | Area of irradiation | 4.442883e-06 | m^2 | 0.280001 | 10.2970468 | 17.02725
3000.01 | 0.0883882 | 10.6272 | Fluence | 1.0445e+19 | ions/m^2 | 0.300001 | 10.7155882 | 17.71935
3200.01 | 0.0879052 | 10.8877 | Fluence in ions/cm^2 | 1044507601166642.8 | ions/cm^2 | 0.320001 | 10.9756052 | 18.14931
3400.01 | 0.0862631 | 10.5927 | Grating spacing | 3.4 | um | 0.340001 | 10.6789631 | 17.65878
3600.01 | 0.087176 | 10.5434 | Probe depth | 1.082254 | um | 0.360001 | 10.630576 | 17.57877
3800.01 | 0.0842151 | 10.1555 | Average dpa over probe region | 9.787694 | dpa | 0.380001 | 10.2397151 | 16.93244
4000.01 | 0.0837131 | 9.61302 |  |  |  | 0.400001 | 9.6967331 | 16.03456
4200.01 | 0.0819569 | 9.54403 |  |  |  | 0.420001 | 9.6259869 | 15.91758
4400.01 | 0.0786086 | 9.14927 |  |  |  | 0.440001 | 9.2278786 | 15.25926
4600.01 | 0.0767849 | 9.14799 |  |  |  | 0.460001 | 9.2247749 | 15.25413
4800.01 | 0.0755196 | 8.78868 | mass density | 19.28 | g/cm^3 | 0.480001 | 8.8641996 | 14.65788
5000.01 | 0.071281 | 8.24184 | atomic mass | 183.84 | amu | 0.500001 | 8.313121 | 13.74662
5200.01 | 0.0663151 | 7.73543 | Avogadro's constant | 6.023e+23 |  | 0.520001 | 7.8017451 | 12.901
5400.01 | 0.0648562 | 7.27757 | atomic density | 6.3165e+22 | cm^-3 | 0.540001 | 7.3424262 | 12.14147
5600.01 | 0.0607612 | 7.01795 |  |  |  | 0.560001 | 7.0787112 | 11.70539
5800.01 | 0.0585886 | 6.72026 |  |  |  | 0.580001 | 6.7788486 | 11.20954
6000.01 | 0.0550156 | 6.29447 |  |  |  | 0.600001 | 6.3494856 | 10.49954
6200.01 | 0.0510112 | 5.62898 |  |  |  | 0.620001 | 5.6799912 | 9.392461
6400.01 | 0.0480999 | 5.23812 |  |  |  | 0.640001 | 5.2862199 | 8.741319
6600.01 | 0.043096 | 4.53543 |  |  |  | 0.660001 | 4.578526 | 7.571073
6800.01 | 0.0397267 | 4.38638 |  |  |  | 0.680001 | 4.4261067 | 7.319031
7000.01 | 0.0356793 | 3.80411 |  |  |  | 0.700001 | 3.8397893 | 6.349494
7200.01 | 0.032807 | 3.56347 |  |  |  | 0.720001 | 3.596277 | 5.946821
7400.01 | 0.0286379 | 2.99841 |  |  |  | 0.740001 | 3.0270479 | 5.005541
7600.01 | 0.0259623 | 2.81372 |  |  |  | 0.760001 | 2.8396823 | 4.695712
7800.01 | 0.0232571 | 2.48239 |  |  |  | 0.780001 | 2.5056471 | 4.14335
8000.01 | 0.0197592 | 2.01537 |  |  |  | 0.800001 | 2.0351292 | 3.365299
8200.01 | 0.0181386 | 1.82396 |  |  |  | 0.820001 | 1.8420986 | 3.046103
8400.01 | 0.014961 | 1.49747 |  |  |  | 0.840001 | 1.512431 | 2.500963
8600.01 | 0.0126405 | 1.2039 |  |  |  | 0.860001 | 1.2165405 | 2.011677
8800.01 | 0.0105747 | 0.997209 |  |  |  | 0.880001 | 1.0077837 | 1.666476
9000.01 | 0.00934583 | 0.921034 |  |  |  | 0.900001 | 0.93037983 | 1.538481
9200.01 | 0.00778419 | 0.705485 |  |  |  | 0.920001 | 0.71326919 | 1.179465
9400.01 | 0.00639345 | 0.584986 |  |  |  | 0.940001 | 0.59137945 | 0.9779079
9600.01 | 0.00473559 | 0.484656 |  |  |  | 0.960001 | 0.48939159 | 0.8092603
9800.01 | 0.00347232 | 0.318354 |  |  |  | 0.980001 | 0.32182632 | 0.5321735
10000 | 0.00268835 | 0.231849 |  |  |  | 1 | 0.23453735 | 0.3878321
10200 | 0.00227242 | 0.192618 |  |  |  | 1.02 | 0.19489042 | 0.3222717
10400 | 0.00156803 | 0.147017 |  |  |  | 1.04 | 0.14858503 | 0.2457009
10600 | 0.00134453 | 0.11061 |  |  |  | 1.06 | 0.11195453 | 0.1851285
10800 | 0.00105302 | 0.0797119 |  |  |  | 1.08 | 0.08076492 | 0.1335533
11000 | 0.000796014 | 0.0689546 |  |  |  | 1.1 | 0.069750614 | 0.1153399
11200 | 0.000597509 | 0.051192 |  |  |  | 1.12 | 0.051789509 | 0.08563938
11400 | 0.000476506 | 0.0308553 |  |  |  | 1.14 | 0.031331806 | 0.05181042
11600 | 0.000254501 | 0.0180601 |  |  |  | 1.16 | 0.018314601 | 0.03028511
11800 | 9.69999e-05 | 0.00593595 |  |  |  | 1.18 | 0.0060329499 | 0.009976115
12000 | 8.04999e-05 | 0.00577478 |  |  |  | 1.2 | 0.0058552799 | 0.009682319
12200 | 2.9e-05 | 0.0010323 |  |  |  | 1.22 | 0.0010613 | 0.001754971
12400 | 3.9e-05 | 0.00261096 |  |  |  | 1.24 | 0.00264996 | 0.004381987
12600 | 0 | 0 |  |  |  | 1.26 | 0 | 0
12800 | 0 | 0 |  |  |  | 1.28 | 0 | 0
13000 | 0 | 0 |  |  |  | 1.3 | 0 | 0
13200 | 0 | 0 |  |  |  | 1.32 | 0 | 0
13400 | 0 | 0 |  |  |  | 1.34 | 0 | 0
13600 | 0 | 0 |  |  |  | 1.36 | 0 | 0
13800 | 0 | 0 |  |  |  | 1.38 | 0 | 0
14000 | 0 | 0 |  |  |  | 1.4 | 0 | 0
14200 | 0 | 0 |  |  |  | 1.42 | 0 | 0
14400 | 0 | 0 |  |  |  | 1.44 | 0 | 0
14600 | 0 | 0 |  |  |  | 1.46 | 0 | 0
14800 | 0 | 0 |  |  |  | 1.48 | 0 | 0
15000 | 0 | 0 |  |  |  | 1.5 | 0 | 0
15200 | 0 | 0 |  |  |  | 1.52 | 0 | 0
15400 | 0 | 0 |  |  |  | 1.54 | 0 | 0
15600 | 0 | 0 |  |  |  | 1.56 | 0 | 0
15800 | 0 | 0 |  |  |  | 1.58 | 0 | 0
16000 | 0 | 0 |  |  |  | 1.6 | 0 | 0
16200 | 0 | 0 |  |  |  | 1.62 | 0 | 0
16400 | 0 | 0 |  |  |  | 1.64 | 0 | 0
16600 | 0 | 0 |  |  |  | 1.66 | 0 | 0
16800 | 0 | 0 |  |  |  | 1.68 | 0 | 0
17000 | 0 | 0 |  |  |  | 1.7 | 0 | 0
17200 | 0 | 0 |  |  |  | 1.72 | 0 | 0
17400 | 0 | 0 |  |  |  | 1.74 | 0 | 0
17600 | 0 | 0 |  |  |  | 1.76 | 0 | 0
17800 | 0 | 0 |  |  |  | 1.78 | 0 | 0
18000 | 0 | 0 |  |  |  | 1.8 | 0 | 0
18200 | 0 | 0 |  |  |  | 1.82 | 0 | 0
18400 | 0 | 0 |  |  |  | 1.84 | 0 | 0
18600 | 0 | 0 |  |  |  | 1.86 | 0 | 0
18800 | 0 | 0 |  |  |  | 1.88 | 0 | 0
19000 | 0 | 0 |  |  |  | 1.9 | 0 | 0
19200 | 0 | 0 |  |  |  | 1.92 | 0 | 0
19400 | 0 | 0 |  |  |  | 1.94 | 0 | 0
19600 | 0 | 0 |  |  |  | 1.96 | 0 | 0
19800 | 0 | 0 |  |  |  | 1.98 | 0 | 0
20000 | 0 | 0 |  |  |  | 2 | 0 | 0
To convert | to Energy Los | t - multiply b | y Average Binding Energy = 3 eV/Vacancy