## reprocessed
run_name | grating_value[um] | SAW_freq[Hz] | SAW_freq_error[Hz] | A[Wm^-2] | A_err[Wm^-2] | alpha[m^2s^-1] | alpha_err[m2s-1] | beta[s^0.5] | beta_err[s^0.5] | B[Wm^-2] | B_err[Wm^-2] | theta | theta_err | tau[s] | tau_err[s] | C[Wm^-2] | C_err[Wm^-2] | run_number | dpa | alpha[m^2s^-1] | alpha_err[m2s-1] | SAW_speed[ms-1] | SAW_speed_err[ms-1] |  |  |  |  | dpa
Technology\MIT_postdoc\TGS\Data\Kyocera\Kyocera_W_W\Tungsten_data\2024-02-05\Tungsten_Kyocera-2024-02-05-03.40um-spot03-POS-1.txt | 3.5217 | 751895860 | 3879.0279 | 0.31217889 | 0.13625882 | 6.1032493e-05 | 1.6897099e-06 | 3.5746593e-07 | 1.2488874e-05 | 0.0078480719 | 0.00010519601 | 3.0232405 | 0.0090230693 | 3.7441753e-08 | 6.6341276e-10 | 0.0019508299 | 1.4556847e-05 | 1 | 0 | 6.1032493e-05 | 1.6897099e-06 | 2647.952 | 0.01366077 |  |  |  |  | 0
Technology\MIT_postdoc\TGS\Data\Kyocera\Kyocera_W_W\Tungsten_data\2024-02-05\Tungsten_Kyocera-2024-02-05-03.40um-spot03-POS-2.txt | 3.5217 | 752126660 | 3794.8119 | 0.32488357 | 0.12874508 | 6.1271808e-05 | 1.5659297e-06 | 1.1750346e-06 | 1.0999951e-05 | 0.0086694807 | 9.8260358e-05 | 2.9207851 | 0.0076261164 | 3.73749e-08 | 5.5976532e-10 | 0.0020955972 | 1.357357e-05 | 2 | 0 | 6.1271808e-05 | 1.5659297e-06 | 2648.764 | 0.01336419 |  |  |  |  | 0
Technology\MIT_postdoc\TGS\Data\Kyocera\Kyocera_W_W\Tungsten_data\2024-02-05\Tungsten_Kyocera-2024-02-05-03.40um-spot03-POS-3.txt | 3.5217 | 752123960 | 3780.1028 | 0.3000286 | 0.066084556 | 5.9192147e-05 | 8.9048761e-07 | 1.3998565e-06 | 6.1204241e-06 | 0.015420531 | 8.3693508e-05 | -2.91621 | 0.0036300608 | 2.2922534e-08 | 1.5615863e-10 | 0.0021600922 | 8.1939014e-06 | 3 | 0 | 5.9192147e-05 | 8.9048761e-07 | 2648.755 | 0.01331239 |  |  |  |  | 0
Technology\MIT_postdoc\TGS\Data\Kyocera\Kyocera_W_W\Tungsten_data\2024-02-05\Tungsten_Kyocera-2024-02-05-03.40um-spot03-POS-4.txt | 3.5217 | 751883310 | 3998.521 | 0.33529827 | 0.17756853 | 6.2510671e-05 | 2.0630887e-06 | 6.4590856e-07 | 1.4878801e-05 | 0.0076554176 | 0.00012747511 | 3.2209888 | 0.011226689 | 3.6938231e-08 | 8.1237423e-10 | 0.0020464746 | 1.7471566e-05 | 4 | 0 | 6.2510671e-05 | 2.0630887e-06 | 2647.907 | 0.01408159 |  |  |  |  | 0
Technology\MIT_postdoc\TGS\Data\Kyocera\Kyocera_W_W\Tungsten_data\2024-02-05\Tungsten_Kyocera-2024-02-05-03.40um-spot03-POS-5.txt | 3.5217 | 751787180 | 3532.9162 | 0.3113705 | 0.07593971 | 6.0121895e-05 | 9.6659752e-07 | 1.3009724e-06 | 6.78447e-06 | 0.01528795 | 8.8039116e-05 | 2.9245004 | 0.0038420542 | 2.282125e-08 | 1.6417265e-10 | 0.0020510578 | 8.523311e-06 | 5 | 0 | 6.0121895e-05 | 9.6659752e-07 | 2647.569 | 0.01244187 |  |  |  |  | 0
Technology\MIT_postdoc\TGS\Data\Kyocera\Kyocera_W_W\Tungsten_data\2024-02-05\Tungsten_Kyocera-2024-02-05-03.40um-spot03-POS-6.txt | 3.5217 | 751660760 | 3909.4525 | 0.36616387 | 0.15226022 | 6.2972607e-05 | 1.6812122e-06 | 2.7322714e-06 | 1.0819112e-05 | 0.0083383074 | 0.00010459216 | 2.7170955 | 0.0084354774 | 3.5611943e-08 | 5.8606162e-10 | 0.0022222672 | 1.3915583e-05 | 6 | 0 | 6.2972607e-05 | 1.6812122e-06 | 2647.124 | 0.01376792 |  |  |  |  | 0
Technology\MIT_postdoc\TGS\Data\Kyocera\Kyocera_W_W\Tungsten_data\2024-02-05\Tungsten_Kyocera-2024-02-05-03.40um-spot03-POS-7.txt | 3.5217 | 751619480 | 3898.1321 | 0.32784107 | 0.073926394 | 6.0148354e-05 | 9.5669592e-07 | 3.2614576e-06 | 5.8115975e-06 | 0.015154292 | 9.039574e-05 | -2.9025583 | 0.0039875192 | 2.2416177e-08 | 1.6731817e-10 | 0.0021007548 | 8.6872194e-06 | 7 | 0 | 6.0148354e-05 | 9.5669592e-07 | 2646.978 | 0.01372805 |  |  |  |  | 0
Technology\MIT_postdoc\TGS\Data\Kyocera\Kyocera_W_W\Tungsten_data\2024-02-05\Tungsten_Kyocera-2024-02-05-03.40um-spot03-POS-8.txt | 3.5217 | 751713530 | 3403.4945 | 0.33313057 | 0.13448231 | 6.2164612e-05 | 1.5811579e-06 | 8.5139476e-07 | 1.1280498e-05 | 0.0090189031 | 0.00010334892 | 3.0898196 | 0.0077117448 | 3.4370031e-08 | 5.1609837e-10 | 0.0021691176 | 1.3486343e-05 | 8 | 0 | 6.2164612e-05 | 1.5811579e-06 | 2647.31 | 0.01198609 |  |  |  |  | 0
Technology\MIT_postdoc\TGS\Data\Kyocera\Kyocera_W_W\Tungsten_data\2024-02-05\Tungsten_Kyocera-2024-02-05-03.40um-spot03-POS-9.txt | 3.5217 | 751963600 | 3734.5576 | 0.33517023 | 0.17618846 | 6.2391342e-05 | 2.0050987e-06 | 4.7908951e-07 | 1.4907008e-05 | 0.0083650733 | 0.0001286695 | 2.0922506 | 0.010330703 | 3.4175462e-08 | 6.864763e-10 | 0.0021085906 | 1.6641971e-05 | 9 | 0 | 6.2391342e-05 | 2.0050987e-06 | 2648.19 | 0.01315199 |  |  |  |  | 0
Technology\MIT_postdoc\TGS\Data\Kyocera\Kyocera_W_W\Tungsten_data\2024-02-05\Tungsten_Kyocera-2024-02-05-03.40um-spot03-POS-10.txt | 3.5217 | 751778990 | 3727.2855 | 0.29391715 | 0.071047514 | 5.9528617e-05 | 9.3332724e-07 | 2.4538263e-07 | 7.0025601e-06 | 0.015400085 | 8.6330184e-05 | 2.9413397 | 0.0037390021 | 2.2406573e-08 | 1.5651819e-10 | 0.002058793 | 8.2447037e-06 | 10 | 0 | 5.9528617e-05 | 9.3332724e-07 | 2647.54 | 0.01312638 | undamaged | undamaged | undamaged | undamaged | 0
Technology\MIT_postdoc\TGS\Data\Kyocera\Kyocera_W_W\Tungsten_data\2024-02-05\Tungsten_Kyocera-2024-02-05-03.40um-spot03-POS-11.txt | 3.5217 | 751806510 | 3690.244 | 0.33384677 | 0.14583267 | 6.3090804e-05 | 1.6931926e-06 | 4.6230435e-07 | 1.231426e-05 | 0.0084045412 | 0.00010255929 | -3.1483823 | 0.0082190432 | 3.6383468e-08 | 5.852734e-10 | 0.0020761854 | 1.3900939e-05 | 11 | 0 | 6.3090804e-05 | 1.6931926e-06 | 2647.637 | 0.01299593 | Average a | ave a err | Average v | ave v err | 0
Technology\MIT_postdoc\TGS\Data\Kyocera\Kyocera_W_W\Tungsten_data\2024-02-05\Tungsten_Kyocera-2024-02-05-03.40um-spot03-POS-12.txt | 3.5217 | 751924300 | 4000.4819 | 0.33508946 | 0.14717981 | 6.2423311e-05 | 1.7128954e-06 | 6.8216889e-07 | 1.2329971e-05 | 0.0081349017 | 0.00011057334 | 2.8745267 | 0.0091393291 | 3.4858984e-08 | 6.215576e-10 | 0.0018718679 | 1.4555548e-05 | 12 | 0 | 6.2423311e-05 | 1.7128954e-06 | 2648.052 | 0.0140885 | 6.140406e-05 | 1.448017e-06 | 2647.815 | 0.5729092 | 0
Technology\MIT_postdoc\TGS\Data\Kyocera\Kyocera_W_W\Tungsten_data\2024-02-05\Tungsten_Kyocera-2024-02-05-03.40um-spot03-POS-13.txt | 3.5217 | 751862190 | 3443.8699 | 0.32489929 | 0.13721223 | 6.1545372e-05 | 1.6551225e-06 | 8.5688128e-07 | 1.183908e-05 | 0.0080558295 | 0.00010323705 | 2.998021 | 0.0086250673 | 3.7323253e-08 | 6.3200483e-10 | 0.0019493381 | 1.4246206e-05 | 13 | 0.03459364 | 6.1545372e-05 | 1.6551225e-06 | 2647.833 | 0.01212828 | 61.40406 | 1.448017 | 2.647815 | 0.0005729092 | 0.035371025
Technology\MIT_postdoc\TGS\Data\Kyocera\Kyocera_W_W\Tungsten_data\2024-02-05\Tungsten_Kyocera-2024-02-05-03.40um-spot03-POS-14.txt | 3.5217 | 751844880 | 3778.9151 | 0.31452639 | 0.10997453 | 5.6504732e-05 | 1.4305666e-06 | 2.5329107e-06 | 9.5062966e-06 | 0.0085370912 | 0.00011527863 | 3.1122327 | 0.0090932435 | 3.4537092e-08 | 6.1163066e-10 | 0.002003869 | 1.5199326e-05 | 14 | 0.06918728 | 5.6504732e-05 | 1.4305666e-06 | 2647.772 | 0.01330821 |  |  |  |  | 0.070742049
Technology\MIT_postdoc\TGS\Data\Kyocera\Kyocera_W_W\Tungsten_data\2024-02-05\Tungsten_Kyocera-2024-02-05-03.40um-spot03-POS-15.txt | 3.5217 | 751395700 | 3360.402 | 0.28575727 | 0.073064563 | 5.0316836e-05 | 1.0568192e-06 | 3.7602382e-06 | 6.954785e-06 | 0.0083901525 | 9.9940347e-05 | 2.740134 | 0.0080214429 | 3.7596796e-08 | 5.9128652e-10 | 0.0020107863 | 1.4028662e-05 | 15 | 0.1037809 | 5.0316836e-05 | 1.0568192e-06 | 2646.19 | 0.01183433 |  |  |  |  | 0.106113074
Technology\MIT_postdoc\TGS\Data\Kyocera\Kyocera_W_W\Tungsten_data\2024-02-05\Tungsten_Kyocera-2024-02-05-03.40um-spot03-POS-16.txt | 3.5217 | 751226080 | 3328.8613 | 0.24655173 | 0.03373282 | 4.5943819e-05 | 5.3604838e-07 | 1.7005266e-06 | 4.1302896e-06 | 0.014812883 | 8.2577059e-05 | 2.6583025 | 0.0037264805 | 2.4363726e-08 | 1.7074497e-10 | 0.0019938494 | 8.5542754e-06 | 16 | 0.1383746 | 4.5943819e-05 | 5.3604838e-07 | 2645.593 | 0.01172325 |  |  |  |  | 0.141484099
Technology\MIT_postdoc\TGS\Data\Kyocera\Kyocera_W_W\Tungsten_data\2024-02-05\Tungsten_Kyocera-2024-02-05-03.40um-spot03-POS-17.txt | 3.5217 | 750946180 | 3492.3042 | 0.24832119 | 0.06704307 | 4.5239881e-05 | 1.1103881e-06 | 2.4881758e-06 | 7.9293812e-06 | 0.0081109915 | 0.00013834923 | -2.4793753 | 0.011548004 | 3.6232877e-08 | 8.1779401e-10 | 0.0017783634 | 1.9312375e-05 | 17 | 0.1729682 | 4.5239881e-05 | 1.1103881e-06 | 2644.607 | 0.01229885 |  |  |  |  | 0.176855124
Technology\MIT_postdoc\TGS\Data\Kyocera\Kyocera_W_W\Tungsten_data\2024-02-05\Tungsten_Kyocera-2024-02-05-03.40um-spot03-POS-18.txt | 3.5217 | 750859690 | 3522.9308 | 0.23899764 | 0.043013542 | 4.3549368e-05 | 7.1089243e-07 | 2.2014139e-06 | 5.4423696e-06 | 0.0093232234 | 9.5910926e-05 | 2.7668135 | 0.0069277083 | 3.4238399e-08 | 4.6067922e-10 | 0.001989164 | 1.2806117e-05 | 18 | 0.2075618 | 4.3549368e-05 | 7.1089243e-07 | 2644.303 | 0.01240671 |  |  |  |  | 0.212226148
Technology\MIT_postdoc\TGS\Data\Kyocera\Kyocera_W_W\Tungsten_data\2024-02-05\Tungsten_Kyocera-2024-02-05-03.40um-spot03-POS-19.txt | 3.5217 | 750485800 | 3604.1432 | 0.21514166 | 0.0012009146 | 4.1779029e-05 | 1.4964602e-07 | 4.0875557e-10 | NaN | 0.013189659 | 8.2847938e-05 | 2.9719833 | 0.0042197667 | 2.6503635e-08 | 2.1260921e-10 | 0.0020222702 | 9.1156527e-06 | 19 | 0.2421555 | 4.1779029e-05 | 1.4964602e-07 | 2642.986 | 0.01269271 |  |  |  |  | 0.247597173
Technology\MIT_postdoc\TGS\Data\Kyocera\Kyocera_W_W\Tungsten_data\2024-02-05\Tungsten_Kyocera-2024-02-05-03.40um-spot03-POS-20.txt | 3.5217 | 750655180 | 3795.2866 | 0.22435984 | 0.025593366 | 4.0787196e-05 | 4.3722147e-07 | 1.7482113e-06 | 3.5909155e-06 | 0.014450109 | 8.4685018e-05 | 2.2097046 | 0.0039110739 | 2.4533214e-08 | 1.8027732e-10 | 0.0017836429 | 8.8695577e-06 | 20 | 0.2767491 | 4.0787196e-05 | 4.3722147e-07 | 2643.582 | 0.01336586 |  |  |  |  | 0.282968198
Technology\MIT_postdoc\TGS\Data\Kyocera\Kyocera_W_W\Tungsten_data\2024-02-05\Tungsten_Kyocera-2024-02-05-03.40um-spot03-POS-21.txt | 3.5217 | 750623770 | 3600.6994 | 0.21727518 | 0.038694377 | 4.1433979e-05 | 6.8334165e-07 | 2.7041355e-07 | 5.8044087e-06 | 0.0087196707 | 9.9545296e-05 | -3.0085176 | 0.0077093468 | 3.5793961e-08 | 5.3852717e-10 | 0.0020977463 | 1.3834401e-05 | 21 | 0.3113428 | 4.1433979e-05 | 6.8334165e-07 | 2643.472 | 0.01268058 |  |  |  |  | 0.318339223
Technology\MIT_postdoc\TGS\Data\Kyocera\Kyocera_W_W\Tungsten_data\2024-02-05\Tungsten_Kyocera-2024-02-05-03.40um-spot03-POS-22.txt | 3.5217 | 750416720 | 3789.9227 | 0.21265248 | 0.023576502 | 3.9548578e-05 | 4.1359148e-07 | 5.416616e-07 | 3.6600936e-06 | 0.014619584 | 8.4272786e-05 | 2.2258174 | 0.0038486487 | 2.4782546e-08 | 1.7938639e-10 | 0.0017831113 | 8.9257347e-06 | 22 | 0.3459364 | 3.9548578e-05 | 4.1359148e-07 | 2642.743 | 0.01334697 |  |  |  |  | 0.353710247
Technology\MIT_postdoc\TGS\Data\Kyocera\Kyocera_W_W\Tungsten_data\2024-02-05\Tungsten_Kyocera-2024-02-05-03.40um-spot03-POS-23.txt | 3.5217 | 750458670 | 3483.2863 | 0.21232392 | 0.022539872 | 3.9022191e-05 | 4.1205855e-07 | 1.8275776e-06 | 3.3730304e-06 | 0.015153796 | 8.7621162e-05 | 2.6990416 | 0.0038681299 | 2.4231711e-08 | 1.7610974e-10 | 0.0021016459 | 9.1920598e-06 | 23 | 0.38053 | 3.9022191e-05 | 4.1205855e-07 | 2642.89 | 0.01226709 |  |  |  |  | 0.389081272
Technology\MIT_postdoc\TGS\Data\Kyocera\Kyocera_W_W\Tungsten_data\2024-02-05\Tungsten_Kyocera-2024-02-05-03.40um-spot03-POS-24.txt | 3.5217 | 750433530 | 3986.3705 | 0.22153258 | 0.024134907 | 3.9277039e-05 | 4.1455007e-07 | 1.5492495e-06 | 3.4950247e-06 | 0.015534238 | 9.1105289e-05 | 2.2290628 | 0.0039122208 | 2.3661139e-08 | 1.7316938e-10 | 0.0018439817 | 9.3163074e-06 | 24 | 0.4151237 | 3.9277039e-05 | 4.1455007e-07 | 2642.802 | 0.0140388 |  |  |  |  | 0.424452297
Technology\MIT_postdoc\TGS\Data\Kyocera\Kyocera_W_W\Tungsten_data\2024-02-05\Tungsten_Kyocera-2024-02-05-03.40um-spot03-POS-25.txt | 3.5217 | 750265800 | 3634.6841 | 0.20580464 | 0.037178262 | 3.9114906e-05 | 6.8813064e-07 | 1.1759952e-07 | 6.0251077e-06 | 0.0080405928 | 0.00010656135 | -3.0505625 | 0.0089463869 | 3.8553617e-08 | 6.7843286e-10 | 0.0018624832 | 1.5645192e-05 | 25 | 0.4497173 | 3.9114906e-05 | 6.8813064e-07 | 2642.211 | 0.01280027 |  |  |  |  | 0.459823322
Technology\MIT_postdoc\TGS\Data\Kyocera\Kyocera_W_W\Tungsten_data\2024-02-05\Tungsten_Kyocera-2024-02-05-03.40um-spot03-POS-26.txt | 3.5217 | 750400080 | 3510.1938 | 0.19518203 | 0.019961357 | 3.75152e-05 | 3.8186115e-07 | 5.9728524e-08 | 3.4733052e-06 | 0.015111221 | 8.735949e-05 | 2.6925446 | 0.0038662097 | 2.3823442e-08 | 1.7273138e-10 | 0.0020130127 | 9.0848971e-06 | 26 | 0.484311 | 3.75152e-05 | 3.8186115e-07 | 2642.684 | 0.01236185 |  |  |  |  | 0.495194346
Technology\MIT_postdoc\TGS\Data\Kyocera\Kyocera_W_W\Tungsten_data\2024-02-05\Tungsten_Kyocera-2024-02-05-03.40um-spot03-POS-27.txt | 3.5217 | 750430530 | 3606.1486 | 0.20110877 | 0.019777763 | 3.7770508e-05 | 3.8381447e-07 | 1.5257963e-06 | 3.1787792e-06 | 0.015311471 | 8.7762935e-05 | -3.127985 | 0.003841546 | 2.3756817e-08 | 1.713896e-10 | 0.00211377 | 9.1576103e-06 | 27 | 0.5189046 | 3.7770508e-05 | 3.8381447e-07 | 2642.791 | 0.01269977 |  |  |  |  | 0.530565371
Technology\MIT_postdoc\TGS\Data\Kyocera\Kyocera_W_W\Tungsten_data\2024-02-05\Tungsten_Kyocera-2024-02-05-03.40um-spot03-POS-28.txt | 3.5217 | 750553610 | 3246.6174 | 0.19795036 | 0.01924799 | 3.7454047e-05 | 3.6633403e-07 | 5.2542516e-07 | 3.2587942e-06 | 0.014827502 | 8.3266215e-05 | 2.6656288 | 0.0037559188 | 2.4329187e-08 | 1.7180795e-10 | 0.0018717571 | 8.8006753e-06 | 28 | 0.5534982 | 3.7454047e-05 | 3.6633403e-07 | 2643.225 | 0.01143361 |  |  |  |  | 0.565936396
Technology\MIT_postdoc\TGS\Data\Kyocera\Kyocera_W_W\Tungsten_data\2024-02-05\Tungsten_Kyocera-2024-02-05-03.40um-spot03-POS-29.txt | 3.5217 | 750434190 | 3442.9126 | 0.20167046 | 0.019825048 | 3.7285847e-05 | 3.7472055e-07 | 1.1442521e-06 | 3.2386041e-06 | 0.015183819 | 8.7776352e-05 | 2.670572 | 0.003865372 | 2.3973547e-08 | 1.7394155e-10 | 0.0019235871 | 9.1774101e-06 | 29 | 0.5880919 | 3.7285847e-05 | 3.7472055e-07 | 2642.804 | 0.01212491 |  |  |  |  | 0.60130742
Technology\MIT_postdoc\TGS\Data\Kyocera\Kyocera_W_W\Tungsten_data\2024-02-05\Tungsten_Kyocera-2024-02-05-03.40um-spot03-POS-30.txt | 3.5217 | 750347250 | 3727.1015 | 0.20551183 | 0.030559794 | 3.8577493e-05 | 5.6593491e-07 | 1.3308666e-07 | 4.9792114e-06 | 0.0090634107 | 9.5328236e-05 | -3.1503415 | 0.0070913169 | 3.591064e-08 | 4.9768314e-10 | 0.0018884737 | 1.3363652e-05 | 30 | 0.6226855 | 3.8577493e-05 | 5.6593491e-07 | 2642.498 | 0.01312573 |  |  |  |  | 0.636678445
Technology\MIT_postdoc\TGS\Data\Kyocera\Kyocera_W_W\Tungsten_data\2024-02-05\Tungsten_Kyocera-2024-02-05-03.40um-spot03-POS-31.txt | 3.5217 | 750246500 | 3736.0077 | 0.20304454 | 0.020343771 | 3.7007119e-05 | 3.7374094e-07 | 8.1926308e-07 | 3.3516371e-06 | 0.015794113 | 9.1704744e-05 | 2.2307238 | 0.0038719838 | 2.3144695e-08 | 1.6720271e-10 | 0.0017620079 | 9.279089e-06 | 31 | 0.6572792 | 3.7007119e-05 | 3.7374094e-07 | 2642.143 | 0.0131571 |  |  |  |  | 0.67204947
Technology\MIT_postdoc\TGS\Data\Kyocera\Kyocera_W_W\Tungsten_data\2024-02-05\Tungsten_Kyocera-2024-02-05-03.40um-spot03-POS-32.txt | 3.5217 | 750321380 | 3808.3803 | 0.20781031 | 0.020614973 | 3.730767e-05 | 3.8642382e-07 | 2.2271677e-06 | 3.1602387e-06 | 0.015244485 | 9.1324976e-05 | 2.6830109 | 0.0040059104 | 2.3905371e-08 | 1.7968073e-10 | 0.0017978161 | 9.5275043e-06 | 32 | 0.6918728 | 3.730767e-05 | 3.8642382e-07 | 2642.407 | 0.01341197 |  |  |  |  | 0.707420495
Technology\MIT_postdoc\TGS\Data\Kyocera\Kyocera_W_W\Tungsten_data\2024-02-05\Tungsten_Kyocera-2024-02-05-03.40um-spot03-POS-33.txt | 3.5217 | 750276200 | 4018.1385 | 0.19803209 | 0.018542527 | 3.6691371e-05 | 3.5921958e-07 | 1.5535504e-06 | 3.0627439e-06 | 0.014933749 | 8.5940372e-05 | 2.7071254 | 0.0038496975 | 2.3856554e-08 | 1.7223695e-10 | 0.0017793939 | 8.9712015e-06 | 33 | 0.7264664 | 3.6691371e-05 | 3.5921958e-07 | 2642.248 | 0.01415068 |  |  |  |  | 0.742791519
Technology\MIT_postdoc\TGS\Data\Kyocera\Kyocera_W_W\Tungsten_data\2024-02-05\Tungsten_Kyocera-2024-02-05-03.40um-spot03-POS-34.txt | 3.5217 | 750203480 | 4017.0167 | 0.21969314 | 0.034232178 | 3.7864755e-05 | 6.1568359e-07 | 2.8201545e-06 | 4.846173e-06 | 0.0084024738 | 0.00010535226 | 2.7700439 | 0.0084499785 | 3.7595184e-08 | 6.2270485e-10 | 0.0017622046 | 1.5204313e-05 | 34 | 0.7610601 | 3.7864755e-05 | 6.1568359e-07 | 2641.992 | 0.01414673 |  |  |  |  | 0.778162544
Technology\MIT_postdoc\TGS\Data\Kyocera\Kyocera_W_W\Tungsten_data\2024-02-05\Tungsten_Kyocera-2024-02-05-03.40um-spot03-POS-35.txt | 3.5217 | 750417490 | 3696.244 | 0.19336185 | 0.00091650228 | 3.6657713e-05 | 1.1896323e-07 | 5.8565645e-11 | NaN | 0.015213049 | 8.6709886e-05 | 2.6766207 | 0.0038257917 | 2.3855757e-08 | 1.70979e-10 | 0.0018453424 | 8.8761932e-06 | 35 | 0.7956537 | 3.6657713e-05 | 1.1896323e-07 | 2642.745 | 0.01301706 |  |  |  |  | 0.813533569
Technology\MIT_postdoc\TGS\Data\Kyocera\Kyocera_W_W\Tungsten_data\2024-02-05\Tungsten_Kyocera-2024-02-05-03.40um-spot03-POS-36.txt | 3.5217 | 750315270 | 3602.085 | 0.21441255 | 0.027568474 | 3.7210133e-05 | 5.0782127e-07 | 2.9021245e-06 | 4.0126698e-06 | 0.01029624 | 9.7327596e-05 | 2.7034994 | 0.0063592518 | 3.2896604e-08 | 4.0500146e-10 | 0.0020057532 | 1.284591e-05 | 36 | 0.8302474 | 3.7210133e-05 | 5.0782127e-07 | 2642.385 | 0.01268546 |  |  |  |  | 0.848904594
Technology\MIT_postdoc\TGS\Data\Kyocera\Kyocera_W_W\Tungsten_data\2024-02-05\Tungsten_Kyocera-2024-02-05-03.40um-spot03-POS-37.txt | 3.5217 | 750300840 | 3665.8074 | 0.19827413 | 0.027357024 | 3.7374713e-05 | 5.2308673e-07 | 7.9959761e-08 | 4.6741823e-06 | 0.0094619204 | 9.5032762e-05 | -3.1143085 | 0.0067731022 | 3.4649499e-08 | 4.5698094e-10 | 0.0019691171 | 1.3053902e-05 | 37 | 0.864841 | 3.7374713e-05 | 5.2308673e-07 | 2642.334 | 0.01290987 |  |  |  |  | 0.884275618
Technology\MIT_postdoc\TGS\Data\Kyocera\Kyocera_W_W\Tungsten_data\2024-02-05\Tungsten_Kyocera-2024-02-05-03.40um-spot03-POS-38.txt | 3.5217 | 750459490 | 3960.6231 | 0.20879312 | 0.034413935 | 3.7365294e-05 | 6.4446569e-07 | 1.6471114e-06 | 5.3260462e-06 | 0.0082874635 | 0.0001106263 | -2.96376 | 0.0090230692 | 3.8907333e-08 | 6.9060713e-10 | 0.0021151764 | 1.6435857e-05 | 38 | 0.8994346 | 3.7365294e-05 | 6.4446569e-07 | 2642.893 | 0.01394813 |  |  |  |  | 0.919646643
Technology\MIT_postdoc\TGS\Data\Kyocera\Kyocera_W_W\Tungsten_data\2024-02-05\Tungsten_Kyocera-2024-02-05-03.40um-spot03-POS-39.txt | 3.5217 | 750112580 | 3927.0083 | 0.20274746 | 0.018493372 | 3.63675e-05 | 3.445144e-07 | 4.5299592e-08 | 3.1203316e-06 | 0.015408512 | 9.1134004e-05 | -3.1283142 | 0.0039632193 | 2.3580823e-08 | 1.753755e-10 | 0.0017194081 | 9.4943344e-06 | 39 | 0.9340283 | 3.63675e-05 | 3.445144e-07 | 2641.671 | 0.01382975 |  |  |  |  | 0.955017668
Technology\MIT_postdoc\TGS\Data\Kyocera\Kyocera_W_W\Tungsten_data\2024-02-05\Tungsten_Kyocera-2024-02-05-03.40um-spot03-POS-40.txt | 3.5217 | 750345510 | 3976.612 | 0.21630054 | 0.030346696 | 3.8016458e-05 | 5.3365532e-07 | 1.693591e-07 | 4.7147291e-06 | 0.0087947944 | 9.7967726e-05 | -3.1056641 | 0.007514694 | 3.6139558e-08 | 5.308906e-10 | 0.0018600491 | 1.3817196e-05 | 40 | 0.9686219 | 3.8016458e-05 | 5.3365532e-07 | 2642.492 | 0.01400443 |  |  |  |  | 0.990388693
Technology\MIT_postdoc\TGS\Data\Kyocera\Kyocera_W_W\Tungsten_data\2024-02-05\Tungsten_Kyocera-2024-02-05-03.40um-spot03-POS-41.txt | 3.5217 | 750257620 | 4417.9709 | 0.25032614 | 0.040025034 | 3.8161149e-05 | 6.9598511e-07 | 5.917241e-06 | 4.4324812e-06 | 0.0082235103 | 0.00012669998 | -2.3314095 | 0.010455912 | 3.8349032e-08 | 7.8706374e-10 | 0.0020696496 | 1.8704354e-05 | 41 | 1.003216 | 3.8161149e-05 | 6.9598511e-07 | 2642.182 | 0.01555877 |  |  |  |  | 1.025759717
Technology\MIT_postdoc\TGS\Data\Kyocera\Kyocera_W_W\Tungsten_data\2024-02-05\Tungsten_Kyocera-2024-02-05-03.40um-spot03-POS-42.txt | 3.5217 | 750238860 | 3669.4655 | 0.20983455 | 0.01872705 | 3.6741062e-05 | 3.3345182e-07 | 1.8941419e-07 | 3.0395187e-06 | 0.015379287 | 8.6705859e-05 | 2.662489 | 0.0037684115 | 2.3794569e-08 | 1.681922e-10 | 0.0018699969 | 9.0257809e-06 | 42 | 1.037809 | 3.6741062e-05 | 3.3345182e-07 | 2642.116 | 0.01292276 |  |  |  |  | 1.061130742
Technology\MIT_postdoc\TGS\Data\Kyocera\Kyocera_W_W\Tungsten_data\2024-02-05\Tungsten_Kyocera-2024-02-05-03.40um-spot03-POS-43.txt | 3.5217 | 750448970 | 4003.8515 | 0.23974693 | 0.041736746 | 3.7642986e-05 | 6.9294446e-07 | 3.2011045e-06 | 5.3589349e-06 | 0.0079972004 | 0.00012956806 | 2.3302462 | 0.010885275 | 3.8129499e-08 | 8.1637997e-10 | 0.0019014619 | 1.88471e-05 | 43 | 1.072403 | 3.7642986e-05 | 6.9294446e-07 | 2642.856 | 0.01410036 |  |  |  |  | 1.096501767
Technology\MIT_postdoc\TGS\Data\Kyocera\Kyocera_W_W\Tungsten_data\2024-02-05\Tungsten_Kyocera-2024-02-05-03.40um-spot03-POS-44.txt | 3.5217 | 750085640 | 3980.4564 | 0.21189306 | 0.00097213007 | 3.6801777e-05 | 1.1534813e-07 | 8.9415276e-10 | NaN | 0.015338372 | 9.0831343e-05 | 2.6735422 | 0.0039740173 | 2.4017815e-08 | 1.7898516e-10 | 0.0020054852 | 9.3398122e-06 | 44 | 1.106996 | 3.6801777e-05 | 1.1534813e-07 | 2641.577 | 0.01401797 |  |  |  |  | 1.131872792
Technology\MIT_postdoc\TGS\Data\Kyocera\Kyocera_W_W\Tungsten_data\2024-02-05\Tungsten_Kyocera-2024-02-05-03.40um-spot03-POS-45.txt | 3.5217 | 749933780 | 3930.9119 | 0.216738 | 0.019463394 | 3.6451656e-05 | 3.3243444e-07 | 4.9641433e-07 | 3.0476915e-06 | 0.015875758 | 8.895585e-05 | 2.2396535 | 0.0037392498 | 2.3936467e-08 | 1.6766458e-10 | 0.0018384755 | 9.2558466e-06 | 45 | 1.14159 | 3.6451656e-05 | 3.3243444e-07 | 2641.042 | 0.01384349 |  |  |  |  | 1.167243816
Technology\MIT_postdoc\TGS\Data\Kyocera\Kyocera_W_W\Tungsten_data\2024-02-05\Tungsten_Kyocera-2024-02-05-03.40um-spot03-POS-46.txt | 3.5217 | 750145230 | 3853.6426 | 0.20739668 | 0.00087234575 | 3.6105925e-05 | 1.0485436e-07 | 3.8193905e-09 | NaN | 0.015682344 | 8.5939101e-05 | 2.6904475 | 0.0036777651 | 2.3492216e-08 | 1.615619e-10 | 0.0019497574 | 8.7052424e-06 | 46 | 1.176184 | 3.6105925e-05 | 1.0485436e-07 | 2641.786 | 0.01357137 |  |  |  |  | 1.202614841
Technology\MIT_postdoc\TGS\Data\Kyocera\Kyocera_W_W\Tungsten_data\2024-02-05\Tungsten_Kyocera-2024-02-05-03.40um-spot03-POS-47.txt | 3.5217 | 750159870 | 3819.8075 | 0.21398484 | 0.034073471 | 3.7436274e-05 | 6.044819e-07 | 1.3624941e-07 | 5.3824412e-06 | 0.0079585104 | 0.00010865082 | -2.9866841 | 0.0092238832 | 3.9111843e-08 | 7.1028951e-10 | 0.0016849267 | 1.6186595e-05 | 47 | 1.210777 | 3.7436274e-05 | 6.044819e-07 | 2641.838 | 0.01345222 |  |  |  |  | 1.237985866
Technology\MIT_postdoc\TGS\Data\Kyocera\Kyocera_W_W\Tungsten_data\2024-02-05\Tungsten_Kyocera-2024-02-05-03.40um-spot03-POS-48.txt | 3.5217 | 750239660 | 4010.3793 | 0.22194869 | 0.036090833 | 3.7654073e-05 | 6.272708e-07 | 9.2923679e-07 | 5.3577064e-06 | 0.0085692309 | 0.00011885107 | 3.1670437 | 0.009355707 | 3.6440497e-08 | 6.6704453e-10 | 0.0019918032 | 1.6869686e-05 | 48 | 1.245371 | 3.7654073e-05 | 6.272708e-07 | 2642.119 | 0.01412335 |  |  |  |  | 1.27335689
Technology\MIT_postdoc\TGS\Data\Kyocera\Kyocera_W_W\Tungsten_data\2024-02-05\Tungsten_Kyocera-2024-02-05-03.40um-spot03-POS-49.txt | 3.5217 | 750248490 | 3918.5507 | 0.21068095 | 0.0292964 | 3.6971639e-05 | 5.2689306e-07 | 1.0149857e-07 | 4.7239292e-06 | 0.0088159737 | 0.00010042992 | -3.0626174 | 0.0076899601 | 3.6848417e-08 | 5.5479791e-10 | 0.0018623936 | 1.4399511e-05 | 49 | 1.279965 | 3.6971639e-05 | 5.2689306e-07 | 2642.15 | 0.01379996 |  |  |  |  | 1.308727915
Technology\MIT_postdoc\TGS\Data\Kyocera\Kyocera_W_W\Tungsten_data\2024-02-05\Tungsten_Kyocera-2024-02-05-03.40um-spot03-POS-50.txt | 3.5217 | 750353700 | 4285.7941 | 0.22630573 | 0.029892445 | 3.6840782e-05 | 5.3092133e-07 | 3.0988574e-06 | 4.0969288e-06 | 0.0088962243 | 0.00010551362 | -3.0896164 | 0.0080031294 | 3.5769768e-08 | 5.5896725e-10 | 0.0018592933 | 1.4834375e-05 | 50 | 1.314558 | 3.6840782e-05 | 5.3092133e-07 | 2642.521 | 0.01509328 |  |  |  |  | 1.34409894
Technology\MIT_postdoc\TGS\Data\Kyocera\Kyocera_W_W\Tungsten_data\2024-02-05\Tungsten_Kyocera-2024-02-05-03.40um-spot03-POS-51.txt | 3.5217 | 750224190 | 4176.9873 | 0.20317077 | 0.00090931242 | 3.6097887e-05 | 1.1253071e-07 | 1.1819862e-09 | NaN | 0.015628503 | 9.1824808e-05 | -3.1342453 | 0.003951283 | 2.3266777e-08 | 1.7202834e-10 | 0.0021157394 | 9.2928079e-06 | 51 | 1.349152 | 3.6097887e-05 | 1.1253071e-07 | 2642.065 | 0.0147101 |  |  |  |  | 1.379469965
Technology\MIT_postdoc\TGS\Data\Kyocera\Kyocera_W_W\Tungsten_data\2024-02-05\Tungsten_Kyocera-2024-02-05-03.40um-spot03-POS-52.txt | 3.5217 | 750179390 | 4024.6807 | 0.24964672 | 0.035845276 | 3.7598862e-05 | 6.2089754e-07 | 5.7222062e-06 | 4.0310794e-06 | 0.0086549285 | 0.00011709971 | -2.3865927 | 0.0091740478 | 3.8825327e-08 | 7.0043104e-10 | 0.0019713314 | 1.7445899e-05 | 52 | 1.383746 | 3.7598862e-05 | 6.2089754e-07 | 2641.907 | 0.01417372 |  |  |  |  | 1.414840989
Technology\MIT_postdoc\TGS\Data\Kyocera\Kyocera_W_W\Tungsten_data\2024-02-05\Tungsten_Kyocera-2024-02-05-03.40um-spot03-POS-53.txt | 3.5217 | 750136390 | 3959.3221 | 0.20869248 | 0.018332542 | 3.5978231e-05 | 3.2756417e-07 | 1.9025794e-07 | 3.0116953e-06 | 0.015718237 | 8.9832407e-05 | 2.694654 | 0.0038219383 | 2.3725838e-08 | 1.6997897e-10 | 0.0020544031 | 9.3563996e-06 | 53 | 1.418339 | 3.5978231e-05 | 3.2756417e-07 | 2641.755 | 0.01394354 |  |  |  |  | 1.450212014
Technology\MIT_postdoc\TGS\Data\Kyocera\Kyocera_W_W\Tungsten_data\2024-02-05\Tungsten_Kyocera-2024-02-05-03.40um-spot03-POS-54.txt | 3.5217 | 750446450 | 3529.0262 | 0.22780546 | 0.033969208 | 3.7513418e-05 | 5.7681825e-07 | 1.0780466e-06 | 4.8967142e-06 | 0.0085600078 | 0.00010927055 | 2.7722108 | 0.0085922733 | 3.8436682e-08 | 6.5060171e-10 | 0.0018968334 | 1.605046e-05 | 54 | 1.452933 | 3.7513418e-05 | 5.7681825e-07 | 2642.847 | 0.01242817 |  |  |  |  | 1.485583039
Technology\MIT_postdoc\TGS\Data\Kyocera\Kyocera_W_W\Tungsten_data\2024-02-05\Tungsten_Kyocera-2024-02-05-03.40um-spot03-POS-55.txt | 3.5217 | 749935170 | 4252.6077 | 0.20614385 | 0.00090311228 | 3.624306e-05 | 1.1034952e-07 | 8.1760781e-09 | NaN | 0.015675988 | 8.9734052e-05 | 2.9953587 | 0.0038385623 | 2.3585149e-08 | 1.700015e-10 | 0.0020012562 | 9.1545393e-06 | 55 | 1.487527 | 3.624306e-05 | 1.1034952e-07 | 2641.047 | 0.01497641 |  |  |  |  | 1.520954064
Technology\MIT_postdoc\TGS\Data\Kyocera\Kyocera_W_W\Tungsten_data\2024-02-05\Tungsten_Kyocera-2024-02-05-03.40um-spot03-POS-56.txt | 3.5217 | 750211660 | 3818.83 | 0.20352492 | 0.00090641043 | 3.5896781e-05 | 1.1170284e-07 | 2.9070712e-10 | NaN | 0.015934695 | 9.0433534e-05 | 2.9476231 | 0.0038049356 | 2.4034887e-08 | 1.7214476e-10 | 0.0021750967 | 9.3661701e-06 | 56 | 1.52212 | 3.5896781e-05 | 1.1170284e-07 | 2642.02 | 0.01344877 |  |  |  |  | 1.556325088
Technology\MIT_postdoc\TGS\Data\Kyocera\Kyocera_W_W\Tungsten_data\2024-02-05\Tungsten_Kyocera-2024-02-05-03.40um-spot03-POS-57.txt | 3.5217 | 750221110 | 4272.8252 | 0.20962795 | 0.019374977 | 3.6426962e-05 | 3.4502288e-07 | 1.8729116e-07 | 3.1566015e-06 | 0.01574179 | 9.3472457e-05 | 2.6927609 | 0.0039690431 | 2.3218853e-08 | 1.7231652e-10 | 0.0023088331 | 9.5590753e-06 | 57 | 1.556714 | 3.6426962e-05 | 3.4502288e-07 | 2642.054 | 0.01504761 |  |  |  |  | 1.591696113
Technology\MIT_postdoc\TGS\Data\Kyocera\Kyocera_W_W\Tungsten_data\2024-02-05\Tungsten_Kyocera-2024-02-05-03.40um-spot03-POS-58.txt | 3.5217 | 750123960 | 3686.6897 | 0.20324131 | 0.018095491 | 3.5614359e-05 | 3.3543762e-07 | 1.6546618e-08 | 3.0684277e-06 | 0.015591903 | 9.3249206e-05 | 2.9351152 | 0.0039982434 | 2.3927418e-08 | 1.8011758e-10 | 0.0019072637 | 9.8317725e-06 | 58 | 1.591307 | 3.5614359e-05 | 3.3543762e-07 | 2641.712 | 0.01298342 |  |  |  |  | 1.627067138
Technology\MIT_postdoc\TGS\Data\Kyocera\Kyocera_W_W\Tungsten_data\2024-02-05\Tungsten_Kyocera-2024-02-05-03.40um-spot03-POS-59.txt | 3.5217 | 750479030 | 3552.7814 | 0.20080164 | 0.00086401057 | 3.5744647e-05 | 1.0771223e-07 | 3.1213283e-12 | NaN | 0.015740852 | 8.6268294e-05 | -3.1221272 | 0.0036897171 | 2.4179862e-08 | 1.6762044e-10 | 0.0017962324 | 9.0032743e-06 | 59 | 1.625901 | 3.5744647e-05 | 1.0771223e-07 | 2642.962 | 0.01251183 |  |  |  |  | 1.662438163
Technology\MIT_postdoc\TGS\Data\Kyocera\Kyocera_W_W\Tungsten_data\2024-02-05\Tungsten_Kyocera-2024-02-05-03.40um-spot03-POS-60.txt | 3.5217 | 750079990 | 3927.7822 | 0.21208216 | 0.01852738 | 3.5956858e-05 | 3.2817766e-07 | 5.8200397e-07 | 2.9614511e-06 | 0.015992918 | 9.1946653e-05 | 2.6810742 | 0.0038426133 | 2.3391798e-08 | 1.6824411e-10 | 0.0019419544 | 9.4708061e-06 | 60 | 1.660495 | 3.5956858e-05 | 3.2817766e-07 | 2641.557 | 0.01383247 |  |  |  |  | 1.697809187
Technology\MIT_postdoc\TGS\Data\Kyocera\Kyocera_W_W\Tungsten_data\2024-02-05\Tungsten_Kyocera-2024-02-05-03.40um-spot03-POS-61.txt | 3.5217 | 750109760 | 4112.5621 | 0.22745019 | 0.021022208 | 3.6462044e-05 | 3.5960026e-07 | 2.2847574e-06 | 2.961858e-06 | 0.013012933 | 8.7566734e-05 | 2.6980636 | 0.0045150688 | 2.8116814e-08 | 2.4222292e-10 | 0.0019237841 | 1.0351015e-05 | 61 | 1.695088 | 3.6462044e-05 | 3.5960026e-07 | 2641.662 | 0.01448321 |  |  |  |  | 1.733180212
Technology\MIT_postdoc\TGS\Data\Kyocera\Kyocera_W_W\Tungsten_data\2024-02-05\Tungsten_Kyocera-2024-02-05-03.40um-spot03-POS-62.txt | 3.5217 | 750406880 | 3913.8725 | 0.24683427 | 0.039054262 | 3.7336114e-05 | 6.4470506e-07 | 4.3729198e-06 | 4.6994131e-06 | 0.0086368 | 0.00012555558 | 2.4149955 | 0.0097683697 | 3.7359116e-08 | 7.162199e-10 | 0.0018754932 | 1.8036802e-05 | 62 | 1.729682 | 3.7336114e-05 | 6.4470506e-07 | 2642.708 | 0.01378348 |  |  |  |  | 1.768551237
Technology\MIT_postdoc\TGS\Data\Kyocera\Kyocera_W_W\Tungsten_data\2024-02-05\Tungsten_Kyocera-2024-02-05-03.40um-spot03-POS-63.txt | 3.5217 | 750135990 | 4189.1176 | 0.21059166 | 0.032487993 | 3.6850691e-05 | 5.8619819e-07 | 2.6311581e-07 | 5.2212888e-06 | 0.0084481675 | 0.00010955578 | -3.0070209 | 0.0087600687 | 3.8250079e-08 | 6.5825968e-10 | 0.0016734537 | 1.611254e-05 | 63 | 1.764276 | 3.6850691e-05 | 5.8619819e-07 | 2641.754 | 0.01475282 |  |  |  |  | 1.803922261
Technology\MIT_postdoc\TGS\Data\Kyocera\Kyocera_W_W\Tungsten_data\2024-02-05\Tungsten_Kyocera-2024-02-05-03.40um-spot03-POS-64.txt | 3.5217 | 750124450 | 4162.4787 | 0.19929895 | 0.01706582 | 3.5524733e-05 | 3.2249731e-07 | 1.9037512e-08 | 2.95328e-06 | 0.016066753 | 8.9660892e-05 | -3.1122473 | 0.0037404544 | 2.3465178e-08 | 1.6458095e-10 | 0.0018555192 | 9.3335732e-06 | 64 | 1.798869 | 3.5524733e-05 | 3.2249731e-07 | 2641.713 | 0.014659 |  |  |  |  | 1.839293286
Technology\MIT_postdoc\TGS\Data\Kyocera\Kyocera_W_W\Tungsten_data\2024-02-05\Tungsten_Kyocera-2024-02-05-03.40um-spot03-POS-65.txt | 3.5217 | 750024310 | 4005.2 | 0.21111144 | 0.027098101 | 3.6618858e-05 | 4.8619404e-07 | 1.3303132e-07 | 4.3697988e-06 | 0.0099162367 | 9.9787172e-05 | -3.177642 | 0.0067805401 | 3.4428199e-08 | 4.5451883e-10 | 0.0018910713 | 1.3670403e-05 | 65 | 1.833463 | 3.6618858e-05 | 4.8619404e-07 | 2641.361 | 0.01410511284 |  |  |  |  | 1.874664311
Technology\MIT_postdoc\TGS\Data\Kyocera\Kyocera_W_W\Tungsten_data\2024-02-05\Tungsten_Kyocera-2024-02-05-03.40um-spot03-POS-66.txt | 3.5217 | 749733710 | 3804.2401 | 0.21218497 | 0.018910592 | 3.5592284e-05 | 3.3692006e-07 | 1.7059386e-06 | 2.9402552e-06 | 0.01608799 | 9.391567e-05 | 2.2880602 | 0.003896665 | 2.3297678e-08 | 1.6943471e-10 | 0.0021292471 | 9.5993891e-06 | 66 | 1.868057 | 3.5592284e-05 | 3.3692006e-07 | 2640.337 | 0.01339739 |  |  |  |  | 1.910035336
Technology\MIT_postdoc\TGS\Data\Kyocera\Kyocera_W_W\Tungsten_data\2024-02-05\Tungsten_Kyocera-2024-02-05-03.40um-spot03-POS-67.txt | 3.5217 | 750184170 | 3593.3624 | 0.23281729 | 0.029605915 | 3.7141074e-05 | 5.0767756e-07 | 2.7194572e-06 | 3.9812684e-06 | 0.0098895048 | 0.0001033039 | -2.9914798 | 0.007056225 | 3.5215457e-08 | 4.8410453e-10 | 0.0018188854 | 1.436883e-05 | 67 | 1.90265 | 3.7141074e-05 | 5.0767756e-07 | 2641.924 | 0.01265474 |  |  |  |  | 1.94540636
Technology\MIT_postdoc\TGS\Data\Kyocera\Kyocera_W_W\Tungsten_data\2024-02-05\Tungsten_Kyocera-2024-02-05-03.40um-spot03-POS-68.txt | 3.5217 | 750445340 | 4033.8871 | 0.22088736 | 0.043657207 | 3.7070749e-05 | 7.6001514e-07 | 8.452246e-07 | 6.5617118e-06 | 0.0078885003 | 0.00014250843 | -2.7618238 | 0.012246754 | 3.9121575e-08 | 9.4127952e-10 | 0.0022188127 | 2.1303128e-05
Technology\MIT_postdoc\TGS\Data\Kyocera\Kyocera_W_W\Tungsten_data\2024-02-05\Tungsten_Kyocera-2024-02-05-03.40um-spot03-POS-69.txt | 3.5217 | 750048520 | 3587.92 | 0.20766442 | 0.018102267 | 3.6118667e-05 | 3.2542319e-07 | 2.3082739e-07 | 2.9813686e-06 | 0.015906205 | 8.7794136e-05 | 2.7124826 | 0.00369192 | 2.3726376e-08 | 1.6417624e-10 | 0.0018730408 | 9.1412874e-06 | 69 | 1.971837 | 3.6118667e-05 | 3.2542319e-07 | 2641.446 | 0.01263558 |  |  |  |  | 2.01614841
Technology\MIT_postdoc\TGS\Data\Kyocera\Kyocera_W_W\Tungsten_data\2024-02-05\Tungsten_Kyocera-2024-02-05-03.40um-spot03-POS-70.txt | 3.5217 | 750042900 | 4036.1701 | 0.20816735 | 0.034763632 | 3.6779337e-05 | 6.3326127e-07 | 1.6714864e-07 | 5.6715924e-06 | 0.008259574 | 0.00011811307 | -2.8860442 | 0.0096756315 | 3.8045162e-08 | 7.2201148e-10 | 0.002101087 | 1.7331476e-05 | 70 | 2.006431 | 3.6779337e-05 | 6.3326127e-07 | 2641.426 | 0.01421418 |  |  |  |  | 2.051519435
Technology\MIT_postdoc\TGS\Data\Kyocera\Kyocera_W_W\Tungsten_data\2024-02-05\Tungsten_Kyocera-2024-02-05-03.40um-spot03-POS-71.txt | 3.5217 | 750010770 | 3909.2578 | 0.20717455 | 0.018501096 | 3.5551874e-05 | 3.3273103e-07 | 2.0949209e-07 | 3.0715245e-06 | 0.015946589 | 9.366484e-05 | 2.673523 | 0.0039262886 | 2.3681363e-08 | 1.7429934e-10 | 0.0016956498 | 9.7530427e-06 | 71 | 2.041025 | 3.5551874e-05 | 3.3273103e-07 | 2641.313 | 0.01376723 |  |  |  |  | 2.086890459
Technology\MIT_postdoc\TGS\Data\Kyocera\Kyocera_W_W\Tungsten_data\2024-02-05\Tungsten_Kyocera-2024-02-05-03.40um-spot03-POS-72.txt | 3.5217 | 750511450 | 3954.871 | 0.20366626 | 0.00088308041 | 3.5895173e-05 | 1.087473e-07 | 3.9876854e-13 | NaN | 0.01578685 | 8.7634318e-05 | -3.1598771 | 0.0037342908 | 2.4140247e-08 | 1.694173e-10 | 0.0021060054 | 9.1264775e-06 | 72 | 2.075618 | 3.5895173e-05 | 1.087473e-07 | 2643.076 | 0.01392787 |  |  |  |  | 2.122261484
Technology\MIT_postdoc\TGS\Data\Kyocera\Kyocera_W_W\Tungsten_data\2024-02-05\Tungsten_Kyocera-2024-02-05-03.40um-spot03-POS-73.txt | 3.5217 | 750177700 | 3927.4965 | 0.21172222 | 0.031159075 | 3.6683747e-05 | 5.5795452e-07 | 1.678582e-07 | 5.0021614e-06 | 0.0087613677 | 0.00010754386 | -3.1332685 | 0.008279587 | 3.764836e-08 | 6.1195019e-10 | 0.0020468408 | 1.5646352e-05 | 73 | 2.110212 | 3.6683747e-05 | 5.5795452e-07 | 2641.901 | 0.01383146 |  |  |  |  | 2.157632509
Technology\MIT_postdoc\TGS\Data\Kyocera\Kyocera_W_W\Tungsten_data\2024-02-05\Tungsten_Kyocera-2024-02-05-03.40um-spot03-POS-74.txt | 3.5217 | 750228950 | 3711.8312 | 0.21105453 | 0.030261248 | 3.6684638e-05 | 5.4273332e-07 | 8.7742699e-08 | 4.8848754e-06 | 0.0091060479 | 0.00010647757 | -3.0797357 | 0.0078915326 | 3.6538889e-08 | 5.6416445e-10 | 0.0020449896 | 1.5192823e-05 | 74 | 2.144806 | 3.6684638e-05 | 5.4273332e-07 | 2642.081 | 0.01307196 |  |  |  |  | 2.193003534
Technology\MIT_postdoc\TGS\Data\Kyocera\Kyocera_W_W\Tungsten_data\2024-02-05\Tungsten_Kyocera-2024-02-05-03.40um-spot03-POS-75.txt | 3.5217 | 750130650 | 4235.2735 | 0.21133035 | 0.032936649 | 3.6588213e-05 | 5.9069708e-07 | 1.6420167e-07 | 5.3022621e-06 | 0.0082151169 | 0.00011242887 | -3.0948227 | 0.0092351019 | 3.8673015e-08 | 7.0291369e-10 | 0.0021062926 | 1.6657241e-05 | 75 | 2.179399 | 3.6588213e-05 | 5.9069708e-07 | 2641.735 | 0.01491536 |  |  |  |  | 2.228374558
Technology\MIT_postdoc\TGS\Data\Kyocera\Kyocera_W_W\Tungsten_data\2024-02-05\Tungsten_Kyocera-2024-02-05-03.40um-spot03-POS-76.txt | 3.5217 | 749870310 | 3630.7786 | 0.20274123 | 0.00085711262 | 3.5862575e-05 | 1.0598177e-07 | 6.2861145e-09 | NaN | 0.015802958 | 8.5660474e-05 | -3.0690524 | 0.0036510223 | 2.3937511e-08 | 1.6395235e-10 | 0.002128404 | 8.8718799e-06 | 76 | 2.213993 | 3.5862575e-05 | 1.0598177e-07 | 2640.818 | 0.01278651 |  |  |  |  | 2.263745583
Technology\MIT_postdoc\TGS\Data\Kyocera\Kyocera_W_W\Tungsten_data\2024-02-05\Tungsten_Kyocera-2024-02-05-03.40um-spot03-POS-77.txt | 3.5217 | 750296120 | 3764.6505 | 0.2115973 | 0.018631153 | 3.5863789e-05 | 3.2536453e-07 | 4.8154356e-07 | 3.0051624e-06 | 0.015920327 | 8.859436e-05 | 2.203873 | 0.0037129039 | 2.4037561e-08 | 1.6730136e-10 | 0.0020347922 | 9.2647883e-06 | 77 | 2.248587 | 3.5863789e-05 | 3.2536453e-07 | 2642.318 | 0.01325797 |  |  |  |  | 2.299116608
Technology\MIT_postdoc\TGS\Data\Kyocera\Kyocera_W_W\Tungsten_data\2024-02-05\Tungsten_Kyocera-2024-02-05-03.40um-spot03-POS-78.txt | 3.5217 | 750054910 | 3872.2648 | 0.20499267 | 0.028804582 | 3.6014175e-05 | 5.3050734e-07 | 4.3971459e-08 | 4.821312e-06 | 0.0091231674 | 0.00010597061 | 3.0400771 | 0.0078262057 | 3.6786631e-08 | 5.642768e-10 | 0.0016651821 | 1.5202808e-05 | 78 | 2.28318 | 3.6014175e-05 | 5.3050734e-07 | 2641.468 | 0.01363695 |  |  |  |  | 2.334487633
Technology\MIT_postdoc\TGS\Data\Kyocera\Kyocera_W_W\Tungsten_data\2024-02-05\Tungsten_Kyocera-2024-02-05-03.40um-spot03-POS-79.txt | 3.5217 | 750254780 | 4351.5751 | 0.21193868 | 0.032883034 | 3.6705777e-05 | 5.8928327e-07 | 2.6007369e-07 | 5.2582672e-06 | 0.0088325695 | 0.00011600682 | 3.1156607 | 0.0088552159 | 3.6349847e-08 | 6.2984383e-10 | 0.0018477968 | 1.6481447e-05 | 79 | 2.317774 | 3.6705777e-05 | 5.8928327e-07 | 2642.172 | 0.01532494 |  |  |  |  | 2.369858657
Technology\MIT_postdoc\TGS\Data\Kyocera\Kyocera_W_W\Tungsten_data\2024-02-05\Tungsten_Kyocera-2024-02-05-03.40um-spot03-POS-80.txt | 3.5217 | 750285340 | 3963.2318 | 0.20963639 | 0.017792195 | 3.5924315e-05 | 3.2140992e-07 | 1.0040184e-06 | 2.8421681e-06 | 0.015587068 | 8.7277621e-05 | 2.6856789 | 0.0037446007 | 2.3814053e-08 | 1.6723466e-10 | 0.0019462236 | 9.1178857e-06 | 80 | 2.352367 | 3.5924315e-05 | 3.2140992e-07 | 2642.28 | 0.01395731 |  |  |  |  | 2.405229682
Technology\MIT_postdoc\TGS\Data\Kyocera\Kyocera_W_W\Tungsten_data\2024-02-05\Tungsten_Kyocera-2024-02-05-03.40um-spot03-POS-81.txt | 3.5217 | 750177140 | 3759.0154 | 0.20925161 | 0.030056734 | 3.6349423e-05 | 5.4355993e-07 | 1.1778416e-07 | 4.90354e-06 | 0.0091010527 | 0.00010838728 | -3.2181538 | 0.0080256817 | 3.6557574e-08 | 5.7462664e-10 | 0.0019847107 | 1.5472792e-05 | 81 | 2.386961 | 3.6349423e-05 | 5.4355993e-07 | 2641.899 | 0.01323812 |  |  |  |  | 2.440600707
Technology\MIT_postdoc\TGS\Data\Kyocera\Kyocera_W_W\Tungsten_data\2024-02-05\Tungsten_Kyocera-2024-02-05-03.40um-spot03-POS-82.txt | 3.5217 | 750078280 | 3891.7618 | 0.21152334 | 0.019054497 | 3.5773121e-05 | 3.4271298e-07 | 1.2638837e-06 | 2.997404e-06 | 0.015818876 | 9.3648426e-05 | 2.6940452 | 0.0039600667 | 2.409505e-08 | 1.7918081e-10 | 0.0020898077 | 9.8776475e-06 | 82 | 2.421555 | 3.5773121e-05 | 3.4271298e-07 | 2641.551 | 0.01370562 |  |  |  |  | 2.475971731
Technology\MIT_postdoc\TGS\Data\Kyocera\Kyocera_W_W\Tungsten_data\2024-02-05\Tungsten_Kyocera-2024-02-05-03.40um-spot03-POS-83.txt | 3.5217 | 750020920 | 3701.1986 | 0.20862685 | 0.028262581 | 3.6103326e-05 | 5.184227e-07 | 7.3982066e-07 | 4.5504591e-06 | 0.0091285086 | 0.00010247471 | -3.0340749 | 0.007580444 | 3.7156476e-08 | 5.5183048e-10 | 0.0022615698 | 1.4817815e-05 | 83 | 2.456148 | 3.6103326e-05 | 5.184227e-07 | 2641.349 | 0.01303451 |  |  |  |  | 2.511342756
Technology\MIT_postdoc\TGS\Data\Kyocera\Kyocera_W_W\Tungsten_data\2024-02-05\Tungsten_Kyocera-2024-02-05-03.40um-spot03-POS-84.txt | 3.5217 | 750128710 | 3513.3836 | 0.20611036 | 0.026343161 | 3.6053807e-05 | 4.829059e-07 | 8.0885608e-08 | 4.3792302e-06 | 0.0093837953 | 9.7472884e-05 | -3.0741708 | 0.0070105871 | 3.6246984e-08 | 4.9677938e-10 | 0.0020307271 | 1.3862283e-05 | 84 | 2.490742 | 3.6053807e-05 | 4.829059e-07 | 2641.728 | 0.01237308 |  |  |  |  | 2.546713781
Technology\MIT_postdoc\TGS\Data\Kyocera\Kyocera_W_W\Tungsten_data\2024-02-05\Tungsten_Kyocera-2024-02-05-03.40um-spot03-POS-85.txt | 3.5217 | 750323450 | 3742.0566 | 0.20971781 | 0.036493685 | 3.6807378e-05 | 6.5992528e-07 | 1.6091592e-07 | 5.9093195e-06 | 0.0079112493 | 0.00011951449 | -3.2808162 | 0.010176607 | 4.0327213e-08 | 8.1222089e-10 | 0.001587297 | 1.8163057e-05 | 85 | 2.525336 | 3.6807378e-05 | 6.5992528e-07 | 2642.414 | 0.0131784 |  |  |  |  | 2.582084806
Technology\MIT_postdoc\TGS\Data\Kyocera\Kyocera_W_W\Tungsten_data\2024-02-05\Tungsten_Kyocera-2024-02-05-03.40um-spot03-POS-86.txt | 3.5217 | 750457030 | 3889.6028 | 0.22837711 | 0.028555325 | 3.6630228e-05 | 4.894636e-07 | 2.5500507e-06 | 3.9672853e-06 | 0.0095499778 | 9.9716533e-05 | 2.684461 | 0.0070293091 | 3.550853e-08 | 4.8673655e-10 | 0.0018299448 | 1.3893201e-05 | 86 | 2.559929 | 3.6630228e-05 | 4.894636e-07 | 2642.885 | 0.01369801 |  |  |  |  | 2.61745583
Technology\MIT_postdoc\TGS\Data\Kyocera\Kyocera_W_W\Tungsten_data\2024-02-05\Tungsten_Kyocera-2024-02-05-03.40um-spot03-POS-87.txt | 3.5217 | 750226980 | 3572.4795 | 0.20384889 | 0.00088169587 | 3.5639936e-05 | 1.0813358e-07 | 3.6804696e-13 | NaN | 0.016152683 | 8.9402532e-05 | 2.9444265 | 0.0037104492 | 2.3948118e-08 | 1.6720125e-10 | 0.0019428464 | 9.2400762e-06 | 87 | 2.594523 | 3.5639936e-05 | 1.0813358e-07 | 2642.074 | 0.0125812 |  |  |  |  | 2.652826855
Technology\MIT_postdoc\TGS\Data\Kyocera\Kyocera_W_W\Tungsten_data\2024-02-05\Tungsten_Kyocera-2024-02-05-03.40um-spot03-POS-88.txt | 3.5217 | 750104780 | 3896.3052 | 0.21775829 | 0.033692017 | 3.7005549e-05 | 5.9319399e-07 | 7.0166918e-07 | 5.1618179e-06 | 0.0084380585 | 0.00011186795 | -3.060709 | 0.0089493889 | 3.8545406e-08 | 6.7852611e-10 | 0.0017419567 | 1.6520425e-05 | 88 | 2.629117 | 3.7005549e-05 | 5.9319399e-07 | 2641.644 | 0.01372162 |  |  |  |  | 2.68819788
Technology\MIT_postdoc\TGS\Data\Kyocera\Kyocera_W_W\Tungsten_data\2024-02-05\Tungsten_Kyocera-2024-02-05-03.40um-spot03-POS-89.txt | 3.5217 | 750173610 | 4233.7632 | 0.20579926 | 0.030280186 | 3.6187644e-05 | 5.5734123e-07 | 1.9286874e-07 | 5.018913e-06 | 0.0088914667 | 0.00010694507 | -3.0704493 | 0.0081191938 | 3.8333489e-08 | 6.1185917e-10 | 0.0018454097 | 1.5777234e-05 | 89 | 2.66371 | 3.6187644e-05 | 5.5734123e-07 | 2641.886 | 0.01491004 |  |  |  |  | 2.723568905
Technology\MIT_postdoc\TGS\Data\Kyocera\Kyocera_W_W\Tungsten_data\2024-02-05\Tungsten_Kyocera-2024-02-05-03.40um-spot03-POS-90.txt | 3.5217 | 750099230 | 3821.4513 | 0.20266272 | 0.017980465 | 3.5594647e-05 | 3.3003033e-07 | 1.1866988e-07 | 3.0584468e-06 | 0.016088626 | 9.1245167e-05 | 2.710502 | 0.0037930535 | 2.350057e-08 | 1.6688056e-10 | 0.0020320365 | 9.4471662e-06 | 90 | 2.698304 | 3.5594647e-05 | 3.3003033e-07 | 2641.624 | 0.01345801 |  |  |  |  | 2.758939929
Technology\MIT_postdoc\TGS\Data\Kyocera\Kyocera_W_W\Tungsten_data\2024-02-05\Tungsten_Kyocera-2024-02-05-03.40um-spot03-POS-91.txt | 3.5217 | 750193390 | 3879.5521 | 0.19533821 | 0.00082594287 | 3.5006613e-05 | 1.0485089e-07 | 6.7417987e-09 | NaN | 0.015819423 | 8.6148859e-05 | 2.9274045 | 0.0036503608 | 2.4103141e-08 | 1.6570049e-10 | 0.0023759066 | 8.9624598e-06 | 91 | 2.732898 | 3.5006613e-05 | 1.0485089e-07 | 2641.956 | 0.01366262 |  |  |  |  | 2.794310954
Technology\MIT_postdoc\TGS\Data\Kyocera\Kyocera_W_W\Tungsten_data\2024-02-05\Tungsten_Kyocera-2024-02-05-03.40um-spot03-POS-92.txt | 3.5217 | 750301980 | 4034.198 | 0.20672959 | 0.017724811 | 3.5557692e-05 | 3.2059697e-07 | 3.9682177e-07 | 2.9327888e-06 | 0.01612454 | 8.9578303e-05 | 2.6837698 | 0.0037149686 | 2.3714663e-08 | 1.6513979e-10 | 0.0020108522 | 9.3395507e-06 | 92 | 2.767491 | 3.5557692e-05 | 3.2059697e-07 | 2642.338 | 0.01420724 |  |  |  |  | 2.829681979
Technology\MIT_postdoc\TGS\Data\Kyocera\Kyocera_W_W\Tungsten_data\2024-02-05\Tungsten_Kyocera-2024-02-05-03.40um-spot03-POS-93.txt | 3.5217 | 750229390 | 4059.2636 | 0.21163664 | 0.035362847 | 3.664138e-05 | 6.3343482e-07 | 1.7041198e-07 | 5.680983e-06 | 0.0083334848 | 0.00012036322 | -2.8976578 | 0.0097717974 | 3.8517192e-08 | 7.3920813e-10 | 0.0020229832 | 1.7812006e-05 | 93 | 2.802085 | 3.664138e-05 | 6.3343482e-07 | 2642.083 | 0.01429551 |  |  |  |  | 2.865053004
Technology\MIT_postdoc\TGS\Data\Kyocera\Kyocera_W_W\Tungsten_data\2024-02-05\Tungsten_Kyocera-2024-02-05-03.40um-spot03-POS-94.txt | 3.5217 | 750208650 | 4053.555 | 0.20266449 | 0.018507953 | 3.5882981e-05 | 3.4062451e-07 | 2.1868937e-07 | 3.1309992e-06 | 0.015915572 | 9.1669341e-05 | 2.7254728 | 0.0038536056 | 2.359661e-08 | 1.7028348e-10 | 0.0014584702 | 9.5137789e-06 | 94 | 2.836678 | 3.5882981e-05 | 3.4062451e-07 | 2642.01 | 0.0142754 |  |  |  |  | 2.900424028
Technology\MIT_postdoc\TGS\Data\Kyocera\Kyocera_W_W\Tungsten_data\2024-02-05\Tungsten_Kyocera-2024-02-05-03.40um-spot03-POS-95.txt | 3.5217 | 750192140 | 3976.232 | 0.20957884 | 0.027643351 | 3.6027624e-05 | 4.9995299e-07 | 2.5342377e-07 | 4.4976359e-06 | 0.0096105372 | 0.00010354474 | -3.1027338 | 0.0072687228 | 3.5700182e-08 | 5.0665979e-10 | 0.0021444559 | 1.4574764e-05 | 95 | 2.871272 | 3.6027624e-05 | 4.9995299e-07 | 2641.952 | 0.0140031 |  |  |  |  | 2.935795053
Technology\MIT_postdoc\TGS\Data\Kyocera\Kyocera_W_W\Tungsten_data\2024-02-05\Tungsten_Kyocera-2024-02-05-03.40um-spot03-POS-96.txt | 3.5217 | 750164490 | 3860.3823 | 0.20981328 | 0.031971517 | 3.6921284e-05 | 5.7872774e-07 | 2.2610742e-07 | 5.1598169e-06 | 0.0087501112 | 0.0001092611 | -3.2067565 | 0.0084160849 | 3.7284092e-08 | 6.1571433e-10 | 0.0018030761 | 1.5775124e-05 | 96 | 2.905866 | 3.6921284e-05 | 5.7872774e-07 | 2641.854 | 0.01359511 |  |  |  |  | 2.971166078
Technology\MIT_postdoc\TGS\Data\Kyocera\Kyocera_W_W\Tungsten_data\2024-02-05\Tungsten_Kyocera-2024-02-05-03.40um-spot03-POS-97.txt | 3.5217 | 750166590 | 3866.5091 | 0.21727344 | 0.02946991 | 3.6016348e-05 | 5.2501003e-07 | 2.0825217e-06 | 4.3917646e-06 | 0.0089981 | 0.0001051408 | 2.7279026 | 0.0078712466 | 3.6714204e-08 | 5.6524964e-10 | 0.001609212 | 1.5016003e-05 | 97 | 2.940459 | 3.6016348e-05 | 5.2501003e-07 | 2641.862 | 0.01361669 |  |  |  |  | 3.006537102
Technology\MIT_postdoc\TGS\Data\Kyocera\Kyocera_W_W\Tungsten_data\2024-02-05\Tungsten_Kyocera-2024-02-05-03.40um-spot03-POS-98.txt | 3.5217 | 750076470 | 3931.0708 | 0.20498207 | 0.017600247 | 3.5295931e-05 | 3.2496924e-07 | 1.0708545e-06 | 2.8861129e-06 | 0.015299619 | 8.9183361e-05 | 2.7056951 | 0.0039006158 | 2.4221867e-08 | 1.774995e-10 | 0.0017244461 | 9.4615706e-06 | 98 | 2.975053 | 3.5295931e-05 | 3.2496924e-07 | 2641.544 | 0.01384405 |  |  |  |  | 3.041908127
Technology\MIT_postdoc\TGS\Data\Kyocera\Kyocera_W_W\Tungsten_data\2024-02-05\Tungsten_Kyocera-2024-02-05-03.40um-spot03-POS-99.txt | 3.5217 | 750193940 | 3906.0845 | 0.23336555 | 0.039500873 | 3.6770132e-05 | 6.7489053e-07 | 3.4225873e-06 | 5.2160083e-06 | 0.0082191562 | 0.00013182717 | 2.3770258 | 0.010776201 | 3.7531145e-08 | 7.9421094e-10 | 0.0018842364 | 1.9027254e-05 | 99 | 3.009647 | 3.6770132e-05 | 6.7489053e-07 | 2641.958 | 0.01375606 |  |  |  |  | 3.077279152
Technology\MIT_postdoc\TGS\Data\Kyocera\Kyocera_W_W\Tungsten_data\2024-02-05\Tungsten_Kyocera-2024-02-05-03.40um-spot03-POS-100.txt | 3.5217 | 750208990 | 3813.035 | 0.20549681 | 0.028044853 | 3.5965081e-05 | 5.1606464e-07 | 1.3481354e-07 | 4.6722715e-06 | 0.0088371672 | 0.00010187761 | -3.1406543 | 0.0077760009 | 3.7656392e-08 | 5.7487665e-10 | 0.0020215645 | 1.4858294e-05 | 100 | 3.044240283 | 3.5965081e-05 | 5.1606464e-07 | 2642.011 | 0.01342837 |  |  |  |  | 3.112650177
Technology\MIT_postdoc\TGS\Data\Kyocera\Kyocera_W_W\Tungsten_data\2024-02-05\Tungsten_Kyocera-2024-02-05-03.40um-spot03-POS-101.txt | 3.5217 | 750300150 | 3753.7226 | 0.20777686 | 0.017206327 | 3.5571564e-05 | 3.2061117e-07 | 1.453354e-06 | 2.7362849e-06 | 0.015915494 | 8.9402903e-05 | -3.1324319 | 0.0037649978 | 2.3706255e-08 | 1.6757992e-10 | 0.0017793967 | 9.3776302e-06 | 101 | 3.078834 | 3.5571564e-05 | 3.2061117e-07 | 2642.332 | 0.01321948 |  |  |  |  | 3.148021201
Technology\MIT_postdoc\TGS\Data\Kyocera\Kyocera_W_W\Tungsten_data\2024-02-05\Tungsten_Kyocera-2024-02-05-03.40um-spot03-POS-102.txt | 3.5217 | 750392820 | 4044.1433 | 0.19863292 | 0.00087408889 | 3.513459e-05 | 1.0930446e-07 | 2.7570775e-09 | NaN | 0.016057601 | 9.1547479e-05 | 2.9291537 | 0.0038210212 | 2.3764076e-08 | 1.7072833e-10 | 0.0019219499 | 9.4185514e-06 | 102 | 3.113428 | 3.513459e-05 | 1.0930446e-07 | 2642.658 | 0.01424226 |  |  |  |  | 3.183392226
Technology\MIT_postdoc\TGS\Data\Kyocera\Kyocera_W_W\Tungsten_data\2024-02-05\Tungsten_Kyocera-2024-02-05-03.40um-spot03-POS-103.txt | 3.5217 | 750468060 | 4152.5575 | 0.20765197 | 0.032049124 | 3.6208711e-05 | 5.8518733e-07 | 2.3809192e-07 | 5.2567601e-06 | 0.0086882287 | 0.00011542456 | -3.2405166 | 0.0089528687 | 3.7190352e-08 | 6.5323281e-10 | 0.0019894955 | 1.6673544e-05 | 103 | 3.148021 | 3.6208711e-05 | 5.8518733e-07 | 2642.923 | 0.01462406 |  |  |  |  | 3.218763251
Technology\MIT_postdoc\TGS\Data\Kyocera\Kyocera_W_W\Tungsten_data\2024-02-05\Tungsten_Kyocera-2024-02-05-03.40um-spot03-POS-104.txt | 3.5217 | 750152350 | 3693.532 | 0.19774062 | 0.00084671017 | 3.5239146e-05 | 1.0650081e-07 | 1.4561101e-11 | NaN | 0.015840431 | 8.7069541e-05 | -3.107304 | 0.0037006665 | 2.4082374e-08 | 1.6735794e-10 | 0.0016668318 | 9.0720489e-06 | 104 | 3.182615 | 3.5239146e-05 | 1.0650081e-07 | 2641.812 | 0.01300751 |  |  |  |  | 3.254134276
Technology\MIT_postdoc\TGS\Data\Kyocera\Kyocera_W_W\Tungsten_data\2024-02-05\Tungsten_Kyocera-2024-02-05-03.40um-spot03-POS-105.txt | 3.5217 | 750233870 | 3639.2605 | 0.20518507 | 0.017356665 | 3.5371055e-05 | 3.1985034e-07 | 1.0093708e-06 | 2.8465876e-06 | 0.015681424 | 8.7640341e-05 | 2.7047344 | 0.0037399062 | 2.4158155e-08 | 1.6967957e-10 | 0.0020896981 | 9.2770923e-06 | 105 | 3.217208 | 3.5371055e-05 | 3.1985034e-07 | 2642.099 | 0.01281638 |  |  |  |  | 3.2895053
Technology\MIT_postdoc\TGS\Data\Kyocera\Kyocera_W_W\Tungsten_data\2024-02-05\Tungsten_Kyocera-2024-02-05-03.40um-spot03-POS-106.txt | 3.5217 | 750267370 | 4039.5504 | 0.20831403 | 0.033997162 | 3.6357278e-05 | 6.1831161e-07 | 1.8445545e-07 | 5.5602416e-06 | 0.0088715651 | 0.00012649751 | -2.87532 | 0.0096492118 | 3.4704736e-08 | 6.5072146e-10 | 0.0018738844 | 1.7485263e-05 | 106 | 3.251802 | 3.6357278e-05 | 6.1831161e-07 | 2642.217 | 0.01422608 |  |  |  |  | 3.324876325
Technology\MIT_postdoc\TGS\Data\Kyocera\Kyocera_W_W\Tungsten_data\2024-02-05\Tungsten_Kyocera-2024-02-05-03.40um-spot03-POS-107.txt | 3.5217 | 750296110 | 4120.6813 | 0.21141954 | 0.030859967 | 3.6644911e-05 | 5.5462497e-07 | 2.8967525e-07 | 4.9451514e-06 | 0.0087520131 | 0.00010594312 | -3.0493095 | 0.0081735829 | 3.8075443e-08 | 6.1126307e-10 | 0.0022138888 | 1.5540375e-05 | 107 | 3.286396 | 3.6644911e-05 | 5.5462497e-07 | 2642.318 | 0.0145118 |  |  |  |  | 3.36024735
Technology\MIT_postdoc\TGS\Data\Kyocera\Kyocera_W_W\Tungsten_data\2024-02-05\Tungsten_Kyocera-2024-02-05-03.40um-spot03-POS-108.txt | 3.5217 | 750420140 | 3889.699 | 0.19805419 | 0.017515608 | 3.5097365e-05 | 3.2901938e-07 | 1.9902737e-07 | 3.0551688e-06 | 0.015854489 | 9.123852e-05 | 2.6834374 | 0.0038490775 | 2.3815902e-08 | 1.7190469e-10 | 0.0020543446 | 9.5599662e-06 | 108 | 3.320989 | 3.5097365e-05 | 3.2901938e-07 | 2642.755 | 0.01369835 |  |  |  |  | 3.395618375
Technology\MIT_postdoc\TGS\Data\Kyocera\Kyocera_W_W\Tungsten_data\2024-02-05\Tungsten_Kyocera-2024-02-05-03.40um-spot03-POS-109.txt | 3.5217 | 750247370 | 3849.1294 | 0.20921907 | 0.018143325 | 3.5582785e-05 | 3.2998255e-07 | 1.3054073e-06 | 2.8869638e-06 | 0.016031689 | 9.1550373e-05 | 2.6967064 | 0.0038193874 | 2.3702923e-08 | 1.6966851e-10 | 0.0021938711 | 9.5417123e-06 | 109 | 3.355583 | 3.5582785e-05 | 3.2998255e-07 | 2642.146 | 0.01355548 |  |  |  |  | 3.430989399
Technology\MIT_postdoc\TGS\Data\Kyocera\Kyocera_W_W\Tungsten_data\2024-02-05\Tungsten_Kyocera-2024-02-05-03.40um-spot03-POS-110.txt | 3.5217 | 750148900 | 3641.3947 | 0.20761324 | 0.031955482 | 3.645618e-05 | 5.8379948e-07 | 2.268569e-07 | 5.2328829e-06 | 0.0091753076 | 0.0001146708 | -2.8908041 | 0.0084561965 | 3.6259366e-08 | 5.9846756e-10 | 0.0019243803 | 1.6316418e-05 | 110 | 3.390177 | 3.645618e-05 | 5.8379948e-07 | 2641.799 | 0.0128239 |  |  |  |  | 3.466360424
Technology\MIT_postdoc\TGS\Data\Kyocera\Kyocera_W_W\Tungsten_data\2024-02-05\Tungsten_Kyocera-2024-02-05-03.40um-spot03-POS-111.txt | 3.5217 | 750064480 | 3893.4407 | 0.1925572 | 0.00085919138 | 3.5225356e-05 | 1.109594e-07 | 4.7599673e-09 | NaN | 0.015076322 | 8.6478775e-05 | -3.0805024 | 0.003865448 | 2.4783263e-08 | 1.8040556e-10 | 0.0017893939 | 9.2120749e-06 | 111 | 3.42477 | 3.5225356e-05 | 1.109594e-07 | 2641.502 | 0.01371153 |  |  |  |  | 3.501731449
Technology\MIT_postdoc\TGS\Data\Kyocera\Kyocera_W_W\Tungsten_data\2024-02-05\Tungsten_Kyocera-2024-02-05-03.40um-spot03-POS-112.txt | 3.5217 | 750250330 | 4234.6409 | 0.20686042 | 0.031250161 | 3.6286665e-05 | 5.7295745e-07 | 2.4599559e-07 | 5.1406844e-06 | 0.0090001813 | 0.00011397036 | 3.1295253 | 0.0085390016 | 3.6159681e-08 | 6.038068e-10 | 0.0014947315 | 1.6158682e-05 | 112 | 3.459364 | 3.6286665e-05 | 5.7295745e-07 | 2642.157 | 0.01491313 |  |  |  |  | 3.537102473
Technology\MIT_postdoc\TGS\Data\Kyocera\Kyocera_W_W\Tungsten_data\2024-02-05\Tungsten_Kyocera-2024-02-05-03.40um-spot03-POS-113.txt | 3.5217 | 750400740 | 3731.3845 | 0.23779855 | 0.032153595 | 3.6440401e-05 | 5.7969435e-07 | 5.5530908e-06 | 3.8642548e-06 | 0.0084863998 | 0.00011360944 | -2.4938661 | 0.0090656447 | 3.9045554e-08 | 6.9707583e-10 | 0.0020101449 | 1.7035182e-05 | 113 | 3.493958 | 3.6440401e-05 | 5.7969435e-07 | 2642.686 | 0.01314082 |  |  |  |  | 3.572473498
Technology\MIT_postdoc\TGS\Data\Kyocera\Kyocera_W_W\Tungsten_data\2024-02-05\Tungsten_Kyocera-2024-02-05-03.40um-spot03-POS-114.txt | 3.5217 | 750329440 | 4114.0566 | 0.20521196 | 0.017175192 | 3.5553026e-05 | 3.2187644e-07 | 1.1107714e-06 | 2.7945725e-06 | 0.016076087 | 8.8988453e-05 | -3.1374984 | 0.0037102641 | 2.3837034e-08 | 1.6616338e-10 | 0.0018097463 | 9.3740046e-06 | 114 | 3.528551 | 3.5553026e-05 | 3.2187644e-07 | 2642.435 | 0.01448847 |  |  |  |  | 3.607844523
Technology\MIT_postdoc\TGS\Data\Kyocera\Kyocera_W_W\Tungsten_data\2024-02-05\Tungsten_Kyocera-2024-02-05-03.40um-spot03-POS-115.txt | 3.5217 | 750156450 | 3984.1156 | 0.20135669 | 0.026910415 | 3.5784952e-05 | 5.0468415e-07 | 9.0260587e-08 | 4.5886735e-06 | 0.0094440859 | 0.00010264061 | 2.9880482 | 0.007318788 | 3.5735266e-08 | 5.1129953e-10 | 0.0019850566 | 1.4449535e-05 | 115 | 3.563145 | 3.5784952e-05 | 5.0468415e-07 | 2641.826 | 0.01403086 |  |  |  |  | 3.643215548
Technology\MIT_postdoc\TGS\Data\Kyocera\Kyocera_W_W\Tungsten_data\2024-02-05\Tungsten_Kyocera-2024-02-05-03.40um-spot03-POS-116.txt | 3.5217 | 750391050 | 4397.3519 | 0.21218641 | 0.082012467 | 3.6635322e-05 | 1.476059e-06 | 7.6035189e-07 | 1.2924944e-05 | 4.7842116e-07 | 0.0014869767 | -4.1806871 | 3078.1185 | 5.0152028e-09 | NaN | 0.00195523 | 4.0929236e-05
Technology\MIT_postdoc\TGS\Data\Kyocera\Kyocera_W_W\Tungsten_data\2024-02-05\Tungsten_Kyocera-2024-02-05-03.40um-spot03-POS-117.txt | 3.5217 | 750175310 | 3825.7247 | 0.19771489 | 0.017256551 | 3.4929232e-05 | 3.239521e-07 | 1.0099427e-07 | 3.0282782e-06 | 0.015920065 | 9.0960194e-05 | 2.6955945 | 0.0038218063 | 2.3829742e-08 | 1.7079164e-10 | 0.0018504929 | 9.5410432e-06 | 117 | 3.632332 | 3.4929232e-05 | 3.239521e-07 | 2641.892 | 0.01347305 |  |  |  |  | 3.713957597
Technology\MIT_postdoc\TGS\Data\Kyocera\Kyocera_W_W\Tungsten_data\2024-02-05\Tungsten_Kyocera-2024-02-05-03.40um-spot03-POS-118.txt | 3.5217 | 750129100 | 3970.7585 | 0.20811752 | 0.027612 | 3.6338333e-05 | 5.0309062e-07 | 2.2876915e-07 | 4.5150318e-06 | 0.009535831 | 0.00010106819 | -3.0940133 | 0.0071508482 | 3.5743517e-08 | 4.9908881e-10 | 0.0017217437 | 1.4223843e-05 | 118 | 3.666926 | 3.6338333e-05 | 5.0309062e-07 | 2641.73 | 0.01398382 |  |  |  |  | 3.749328622
Technology\MIT_postdoc\TGS\Data\Kyocera\Kyocera_W_W\Tungsten_data\2024-02-05\Tungsten_Kyocera-2024-02-05-03.40um-spot03-POS-119.txt | 3.5217 | 750376940 | 3947.7569 | 0.20285748 | 0.030637179 | 3.5981423e-05 | 5.7171541e-07 | 1.8855873e-07 | 5.1617046e-06 | 0.008419832 | 0.00010896673 | -3.0431246 | 0.0087398928 | 3.8775156e-08 | 6.6682685e-10 | 0.0022438084 | 1.6211851e-05 | 119 | 3.701519 | 3.5981423e-05 | 5.7171541e-07 | 2642.602 | 0.01390282 |  |  |  |  | 3.784699647
Technology\MIT_postdoc\TGS\Data\Kyocera\Kyocera_W_W\Tungsten_data\2024-02-05\Tungsten_Kyocera-2024-02-05-03.40um-spot03-POS-120.txt | 3.5217 | 750293940 | 3617.7599 | 0.20409595 | 0.026151578 | 3.5868449e-05 | 4.8838705e-07 | 5.6634547e-07 | 4.3352874e-06 | 0.0092598541 | 9.6643572e-05 | -3.1136798 | 0.00704194 | 3.7064186e-08 | 5.1149166e-10 | 0.0015565399 | 1.395534e-05 | 120 | 3.736113 | 3.5868449e-05 | 4.8838705e-07 | 2642.31 | 0.01274067 |  |  |  |  | 3.820070671
Technology\MIT_postdoc\TGS\Data\Kyocera\Kyocera_W_W\Tungsten_data\2024-02-05\Tungsten_Kyocera-2024-02-05-03.40um-spot03-POS-121.txt | 3.5217 | 750265930 | 3835.2308 | 0.2013477 | 0.017444305 | 3.5366624e-05 | 3.1908061e-07 | 3.7915795e-07 | 2.9790695e-06 | 0.015993891 | 8.6707727e-05 | 2.2435999 | 0.0036188622 | 2.3779877e-08 | 1.6104474e-10 | 0.0018396176 | 9.0107109e-06 | 121 | 3.770707 | 3.5366624e-05 | 3.1908061e-07 | 2642.212 | 0.01350653 |  |  |  |  | 3.855441696
Technology\MIT_postdoc\TGS\Data\Kyocera\Kyocera_W_W\Tungsten_data\2024-02-05\Tungsten_Kyocera-2024-02-05-03.40um-spot03-POS-122.txt | 3.5217 | 750247000 | 3962.103 | 0.19465913 | 0.00085308914 | 3.513417e-05 | 1.0884546e-07 | 1.2319555e-08 | NaN | 0.015933548 | 8.867377e-05 | -3.1112858 | 0.003746401 | 2.3906255e-08 | 1.6805005e-10 | 0.0019066448 | 9.1902649e-06 | 122 | 3.8053 | 3.513417e-05 | 1.0884546e-07 | 2642.145 | 0.01395334 |  |  |  |  | 3.890812721
Technology\MIT_postdoc\TGS\Data\Kyocera\Kyocera_W_W\Tungsten_data\2024-02-05\Tungsten_Kyocera-2024-02-05-03.40um-spot03-POS-123.txt | 3.5217 | 750440680 | 3723.1701 | 0.20532287 | 0.032823794 | 3.6250168e-05 | 6.0787003e-07 | 3.8470716e-07 | 5.419566e-06 | 0.0086736659 | 0.00011658168 | -2.9195353 | 0.009092527 | 3.7665238e-08 | 6.7110903e-10 | 0.001852796 | 1.7020931e-05 | 123 | 3.839894 | 3.6250168e-05 | 6.0787003e-07 | 2642.827 | 0.01311189 |  |  |  |  | 3.926183746
Technology\MIT_postdoc\TGS\Data\Kyocera\Kyocera_W_W\Tungsten_data\2024-02-05\Tungsten_Kyocera-2024-02-05-03.40um-spot03-POS-124.txt | 3.5217 | 750276440 | 3697.4259 | 0.19467436 | 0.00083428519 | 3.5076707e-05 | 1.0636318e-07 | 1.2892346e-08 | NaN | 0.015802984 | 8.7419116e-05 | 2.9077566 | 0.0037063947 | 2.3842684e-08 | 1.6625307e-10 | 0.0018618741 | 9.0161553e-06 | 124 | 3.874488 | 3.5076707e-05 | 1.0636318e-07 | 2642.249 | 0.01302122 |  |  |  |  | 3.96155477
Technology\MIT_postdoc\TGS\Data\Kyocera\Kyocera_W_W\Tungsten_data\2024-02-05\Tungsten_Kyocera-2024-02-05-03.40um-spot03-POS-125.txt | 3.5217 | 750226370 | 3681.5997 | 0.20304583 | 0.029277964 | 3.5583206e-05 | 5.4656204e-07 | 3.1941482e-07 | 4.9266985e-06 | 0.0090487053 | 0.0001092987 | -3.0777785 | 0.0081535286 | 3.7638338e-08 | 6.0218091e-10 | 0.0016340431 | 1.5963376e-05 | 125 | 3.909081 | 3.5583206e-05 | 5.4656204e-07 | 2642.072 | 0.01296549 |  |  |  |  | 3.996925795
Technology\MIT_postdoc\TGS\Data\Kyocera\Kyocera_W_W\Tungsten_data\2024-02-05\Tungsten_Kyocera-2024-02-05-03.40um-spot03-POS-126.txt | 3.5217 | 750253750 | 4188.8145 | 0.2039775 | 0.029832001 | 3.6311883e-05 | 5.5446647e-07 | 2.2006352e-07 | 4.979415e-06 | 0.0090307977 | 0.00010800978 | 3.0653221 | 0.0080602404 | 3.6482537e-08 | 5.757715e-10 | 0.0018416189 | 1.5397558e-05 | 126 | 3.943675 | 3.6311883e-05 | 5.5446647e-07 | 2642.169 | 0.01475175 |  |  |  |  | 4.03229682
Technology\MIT_postdoc\TGS\Data\Kyocera\Kyocera_W_W\Tungsten_data\2024-02-05\Tungsten_Kyocera-2024-02-05-03.40um-spot03-POS-127.txt | 3.5217 | 750171190 | 4025.6548 | 0.20280663 | 0.018683597 | 3.5258696e-05 | 3.4146098e-07 | 7.3091812e-07 | 3.1384789e-06 | 0.015934046 | 9.3694447e-05 | 2.2340255 | 0.0039242022 | 2.3756044e-08 | 1.7446223e-10 | 0.0018616691 | 9.7314699e-06 | 127 | 3.978269 | 3.5258696e-05 | 3.4146098e-07 | 2641.878 | 0.01417715 |  |  |  |  | 4.067667845
Technology\MIT_postdoc\TGS\Data\Kyocera\Kyocera_W_W\Tungsten_data\2024-02-05\Tungsten_Kyocera-2024-02-05-03.40um-spot03-POS-128.txt | 3.5217 | 750022120 | 3594.4184 | 0.20420188 | 0.027036747 | 3.6309877e-05 | 5.008527e-07 | 1.0906094e-07 | 4.5227208e-06 | 0.009527124 | 0.00010080686 | -3.068663 | 0.0071395782 | 3.4872193e-08 | 4.8493913e-10 | 0.0018928061 | 1.3956037e-05 | 128 | 4.012862 | 3.6309877e-05 | 5.008527e-07 | 2641.353 | 0.01265846 |  |  |  |  | 4.103038869
Technology\MIT_postdoc\TGS\Data\Kyocera\Kyocera_W_W\Tungsten_data\2024-02-05\Tungsten_Kyocera-2024-02-05-03.40um-spot03-POS-129.txt | 3.5217 | 750235450 | 4028.2946 | 0.20019371 | 0.017966474 | 3.5163111e-05 | 3.3492177e-07 | 3.5519921e-07 | 3.0845036e-06 | 0.016259336 | 9.4367483e-05 | 2.692761 | 0.0038807481 | 2.3414675e-08 | 1.7006238e-10 | 0.0018652892 | 9.7561164e-06 | 129 | 4.047456 | 3.5163111e-05 | 3.3492177e-07 | 2642.104 | 0.01418645 |  |  |  |  | 4.138409894
Technology\MIT_postdoc\TGS\Data\Kyocera\Kyocera_W_W\Tungsten_data\2024-02-05\Tungsten_Kyocera-2024-02-05-03.40um-spot03-POS-130.txt | 3.5217 | 750163620 | 3847.3281 | 0.20277936 | 0.017630306 | 3.5316676e-05 | 3.2517086e-07 | 4.4496756e-07 | 2.9762469e-06 | 0.016048415 | 9.0568371e-05 | 2.6838239 | 0.0037737325 | 2.3753717e-08 | 1.6806797e-10 | 0.0020031689 | 9.4622489e-06 | 130 | 4.082049 | 3.5316676e-05 | 3.2517086e-07 | 2641.851 | 0.01354914 |  |  |  |  | 4.173780919
Technology\MIT_postdoc\TGS\Data\Kyocera\Kyocera_W_W\Tungsten_data\2024-02-05\Tungsten_Kyocera-2024-02-05-03.40um-spot03-POS-131.txt | 3.5217 | 750198190 | 3848.4123 | 0.20426577 | 0.028976402 | 3.56628e-05 | 5.3730498e-07 | 2.6729654e-07 | 4.8507625e-06 | 0.0088727373 | 0.00010679501 | -3.1002778 | 0.0081225324 | 3.8057946e-08 | 6.0737829e-10 | 0.0021378218 | 1.5704952e-05 | 131 | 4.116643 | 3.56628e-05 | 5.3730498e-07 | 2641.973 | 0.01355295 |  |  |  |  | 4.209151943
Technology\MIT_postdoc\TGS\Data\Kyocera\Kyocera_W_W\Tungsten_data\2024-02-05\Tungsten_Kyocera-2024-02-05-03.40um-spot03-POS-132.txt | 3.5217 | 750449540 | 4254.3109 | 0.23791756 | 0.036549961 | 3.6624854e-05 | 6.5352814e-07 | 5.1520354e-06 | 4.4436091e-06 | 0.0083635751 | 0.00012910704 | -2.3904791 | 0.010469838 | 3.8226172e-08 | 7.8565422e-10 | 0.0018243625 | 1.9101113e-05 | 132 | 4.151237 | 3.6624854e-05 | 6.5352814e-07 | 2642.858 | 0.01498241 |  |  |  |  | 4.244522968
Technology\MIT_postdoc\TGS\Data\Kyocera\Kyocera_W_W\Tungsten_data\2024-02-05\Tungsten_Kyocera-2024-02-05-03.40um-spot03-POS-133.txt | 3.5217 | 750031550 | 4017.868 | 0.19039598 | 0.00082633295 | 3.4660355e-05 | 1.0713565e-07 | 2.1903341e-09 | NaN | 0.015834579 | 8.7687957e-05 | -3.0761607 | 0.0037304963 | 2.403911e-08 | 1.6830768e-10 | 0.0018687158 | 9.1424067e-06 | 133 | 4.18583 | 3.4660355e-05 | 1.0713565e-07 | 2641.386 | 0.01414973 |  |  |  |  | 4.279893993
Technology\MIT_postdoc\TGS\Data\Kyocera\Kyocera_W_W\Tungsten_data\2024-02-05\Tungsten_Kyocera-2024-02-05-03.40um-spot03-POS-134.txt | 3.5217 | 750354860 | 3723.1992 | 0.1973627 | 0.016993592 | 3.507121e-05 | 3.2267411e-07 | 5.89177e-07 | 2.9416535e-06 | 0.015899495 | 8.8301814e-05 | 2.7088209 | 0.003716495 | 2.3943554e-08 | 1.669333e-10 | 0.001891211 | 9.2936652e-06 | 134 | 4.220424 | 3.507121e-05 | 3.2267411e-07 | 2642.525 | 0.01311199 |  |  |  |  | 4.315265018
Technology\MIT_postdoc\TGS\Data\Kyocera\Kyocera_W_W\Tungsten_data\2024-02-05\Tungsten_Kyocera-2024-02-05-03.40um-spot03-POS-135.txt | 3.5217 | 750062090 | 3771.6011 | 0.21645723 | 0.025505327 | 3.5991798e-05 | 4.671021e-07 | 2.5595444e-06 | 3.747846e-06 | 0.0097486755 | 9.7731061e-05 | -3.0813448 | 0.0067633204 | 3.4642129e-08 | 4.5610492e-10 | 0.001841372 | 1.3482507e-05 | 135 | 4.255018 | 3.5991798e-05 | 4.671021e-07 | 2641.494 | 0.01328245 |  |  |  |  | 4.350636042
Technology\MIT_postdoc\TGS\Data\Kyocera\Kyocera_W_W\Tungsten_data\2024-02-05\Tungsten_Kyocera-2024-02-05-03.40um-spot03-POS-136.txt | 3.5217 | 750442180 | 3665.9448 | 0.19662638 | 0.024093187 | 3.5010798e-05 | 4.6200481e-07 | 1.3098323e-07 | 4.2312714e-06 | 0.0097384629 | 9.6025267e-05 | -3.174803 | 0.0066488925 | 3.6337569e-08 | 4.7272614e-10 | 0.0017805336 | 1.3719608e-05 | 136 | 4.289611 | 3.5010798e-05 | 4.6200481e-07 | 2642.832 | 0.01291036 |  |  |  |  | 4.386007067
Technology\MIT_postdoc\TGS\Data\Kyocera\Kyocera_W_W\Tungsten_data\2024-02-05\Tungsten_Kyocera-2024-02-05-03.40um-spot03-POS-137.txt | 3.5217 | 750084490 | 3435.0551 | 0.22352537 | 0.028901661 | 3.6094995e-05 | 5.1204263e-07 | 3.2105243e-06 | 4.037899e-06 | 0.009361593 | 0.00010141724 | 2.760734 | 0.0073007248 | 3.7307656e-08 | 5.3349528e-10 | 0.0019676827 | 1.463958e-05 | 137 | 4.324205 | 3.6094995e-05 | 5.1204263e-07 | 2641.573 | 0.01209723 |  |  |  |  | 4.421378092
Technology\MIT_postdoc\TGS\Data\Kyocera\Kyocera_W_W\Tungsten_data\2024-02-05\Tungsten_Kyocera-2024-02-05-03.40um-spot03-POS-138.txt | 3.5217 | 750229870 | 3445.777 | 0.20868217 | 0.030247844 | 3.597471e-05 | 5.5445224e-07 | 7.361321e-07 | 4.8749179e-06 | 0.0088320525 | 0.00010898966 | -3.0205761 | 0.0083356359 | 3.8029727e-08 | 6.2241291e-10 | 0.0019222272 | 1.6013023e-05 | 138 | 4.358799 | 3.597471e-05 | 5.5445224e-07 | 2642.085 | 0.01213499 |  |  |  |  | 4.456749117
Technology\MIT_postdoc\TGS\Data\Kyocera\Kyocera_W_W\Tungsten_data\2024-02-05\Tungsten_Kyocera-2024-02-05-03.40um-spot03-POS-139.txt | 3.5217 | 750433360 | 3794.5927 | 0.22741402 | 0.030493608 | 3.6040746e-05 | 5.3285094e-07 | 3.390534e-06 | 4.165547e-06 | 0.0091614334 | 0.00010687706 | 2.7501883 | 0.0078624475 | 3.7593624e-08 | 5.7936981e-10 | 0.0019213315 | 1.5509594e-05 | 139 | 4.393392 | 3.6040746e-05 | 5.3285094e-07 | 2642.801 | 0.01336342 |  |  |  |  | 4.492120141
Technology\MIT_postdoc\TGS\Data\Kyocera\Kyocera_W_W\Tungsten_data\2024-02-05\Tungsten_Kyocera-2024-02-05-03.40um-spot03-POS-140.txt | 3.5217 | 750339320 | 3785.0592 | 0.2051044 | 0.027022848 | 3.5954047e-05 | 5.0063374e-07 | 3.964834e-07 | 4.476719e-06 | 0.010057962 | 0.00010301012 | -3.0241392 | 0.0069162849 | 3.5017227e-08 | 4.7166852e-10 | 0.0020206584 | 1.4325043e-05 | 140 | 4.427986 | 3.5954047e-05 | 5.0063374e-07 | 2642.47 | 0.01332984 |  |  |  |  | 4.527491166
Technology\MIT_postdoc\TGS\Data\Kyocera\Kyocera_W_W\Tungsten_data\2024-02-05\Tungsten_Kyocera-2024-02-05-03.40um-spot03-POS-141.txt | 3.5217 | 750170230 | 3670.3972 | 0.20533087 | 0.028755178 | 3.5918856e-05 | 5.3599864e-07 | 7.7810611e-07 | 4.7065494e-06 | 0.0091082936 | 0.00010931117 | -3.0389728 | 0.0081026368 | 3.5303589e-08 | 5.5763099e-10 | 0.0021469219 | 1.5284183e-05 | 141 | 4.46258 | 3.5918856e-05 | 5.3599864e-07 | 2641.874 | 0.01292604 |  |  |  |  | 4.562862191
Technology\MIT_postdoc\TGS\Data\Kyocera\Kyocera_W_W\Tungsten_data\2024-02-05\Tungsten_Kyocera-2024-02-05-03.40um-spot03-POS-142.txt | 3.5217 | 750229630 | 3963.114 | 0.20632203 | 0.030975053 | 3.6063115e-05 | 5.6898797e-07 | 2.3794974e-07 | 5.1198993e-06 | 0.0086865249 | 0.00011190767 | -3.2030677 | 0.0086842756 | 3.7592586e-08 | 6.4108195e-10 | 0.0017352814 | 1.6291278e-05 | 142 | 4.497173 | 3.6063115e-05 | 5.6898797e-07 | 2642.084 | 0.0139569 |  |  |  |  | 4.598233216
Technology\MIT_postdoc\TGS\Data\Kyocera\Kyocera_W_W\Tungsten_data\2024-02-05\Tungsten_Kyocera-2024-02-05-03.40um-spot03-POS-143.txt | 3.5217 | 750211260 | 4086.8387 | 0.20366341 | 0.032006528 | 3.5784019e-05 | 5.9431938e-07 | 1.6772029e-07 | 5.3837356e-06 | 0.0088401829 | 0.00011987609 | 3.1067221 | 0.0091427228 | 3.6683928e-08 | 6.5688641e-10 | 0.0018226852 | 1.7186213e-05 | 143 | 4.531767 | 3.5784019e-05 | 5.9431938e-07 | 2642.019 | 0.01439262 |  |  |  |  | 4.63360424
Technology\MIT_postdoc\TGS\Data\Kyocera\Kyocera_W_W\Tungsten_data\2024-02-05\Tungsten_Kyocera-2024-02-05-03.40um-spot03-POS-144.txt | 3.5217 | 750035950 | 3608.8647 | 0.20465813 | 0.030119842 | 3.6100692e-05 | 5.5692217e-07 | 1.519499e-07 | 5.029995e-06 | 0.0083313287 | 0.00010588488 | -3.0793653 | 0.00857759 | 3.898667e-08 | 6.5866534e-10 | 0.0021074032 | 1.5796877e-05 | 144 | 4.56636 | 3.6100692e-05 | 5.5692217e-07 | 2641.402 | 0.01270934 |  |  |  |  | 4.668975265
Technology\MIT_postdoc\TGS\Data\Kyocera\Kyocera_W_W\Tungsten_data\2024-02-05\Tungsten_Kyocera-2024-02-05-03.40um-spot03-POS-145.txt | 3.5217 | 750218470 | 3549.5918 | 0.50918906 | 0.12047689 | 3.751902e-05 | 4.6166662e-07 | 2.6387139e-07 | 8.9508074e-06 | 0.020107666 | 0.00012889853 | 0.94980367 | 0.0037792053 | 2.4213735e-08 | 1.5714373e-10 | 0.0018831867 | 9.5265554e-06 | 145 | 4.600954 | 3.751902e-05 | 4.6166662e-07 | 2642.044 | 0.0125006 |  |  |  |  | 4.70434629
Technology\MIT_postdoc\TGS\Data\Kyocera\Kyocera_W_W\Tungsten_data\2024-02-05\Tungsten_Kyocera-2024-02-05-03.40um-spot03-POS-146.txt | 3.5217 | 750192340 | 3720.7837 | 0.20714946 | 0.028963676 | 3.5767969e-05 | 5.407247e-07 | 1.3342545e-06 | 4.6276834e-06 | 0.0086730603 | 0.00010500957 | -3.0605071 | 0.0081743037 | 3.85586e-08 | 6.199489e-10 | 0.001894501 | 1.5574198e-05 | 146 | 4.635548 | 3.5767969e-05 | 5.407247e-07 | 2641.952 | 0.01310348 |  |  |  |  | 4.739717314
Technology\MIT_postdoc\TGS\Data\Kyocera\Kyocera_W_W\Tungsten_data\2024-02-05\Tungsten_Kyocera-2024-02-05-03.40um-spot03-POS-147.txt | 3.5217 | 750332910 | 3997.1601 | 0.19832951 | 0.0008801013 | 3.5176449e-05 | 1.1028364e-07 | 5.0409051e-09 | NaN | 0.016107544 | 9.1537617e-05 | 2.9189589 | 0.0038085358 | 2.3914074e-08 | 1.7138248e-10 | 0.0019667046 | 9.4609767e-06 | 147 | 4.670141 | 3.5176449e-05 | 1.1028364e-07 | 2642.447 | 0.0140768 |  |  |  |  | 4.775088339
Technology\MIT_postdoc\TGS\Data\Kyocera\Kyocera_W_W\Tungsten_data\2024-02-05\Tungsten_Kyocera-2024-02-05-03.40um-spot03-POS-148.txt | 3.5217 | 750150740 | 3388.3493 | 0.20537122 | 0.031608497 | 3.6235486e-05 | 5.8231697e-07 | 1.2325266e-07 | 5.2584789e-06 | 0.008610301 | 0.00010889793 | -3.010546 | 0.0085428922 | 3.9591204e-08 | 6.6689942e-10 | 0.0020335248 | 1.6411241e-05 | 148 | 4.704735 | 3.6235486e-05 | 5.8231697e-07 | 2641.806 | 0.01193275 |  |  |  |  | 4.810459364
Technology\MIT_postdoc\TGS\Data\Kyocera\Kyocera_W_W\Tungsten_data\2024-02-05\Tungsten_Kyocera-2024-02-05-03.40um-spot03-POS-149.txt | 3.5217 | 750194700 | 3943.256 | 0.19537108 | 0.017070067 | 3.499273e-05 | 3.2870055e-07 | 3.7161348e-08 | 3.0260723e-06 | 0.015836672 | 9.2041698e-05 | 2.9215226 | 0.0038852925 | 2.3920933e-08 | 1.7498488e-10 | 0.001960404 | 9.7229619e-06 | 149 | 4.739329 | 3.499273e-05 | 3.2870055e-07 | 2641.961 | 0.01388696 |  |  |  |  | 4.845830389
Technology\MIT_postdoc\TGS\Data\Kyocera\Kyocera_W_W\Tungsten_data\2024-02-05\Tungsten_Kyocera-2024-02-05-03.40um-spot03-POS-150.txt | 3.5217 | 750116760 | 4439.8398 | 0.19114359 | 0.00088241943 | 3.4511469e-05 | 1.1373545e-07 | 1.4073362e-08 | NaN | 0.015435998 | 9.2305398e-05 | 2.9483297 | 0.004011861 | 2.4841037e-08 | 1.8825661e-10 | 0.0020102525 | 9.8416659e-06 | 150 | 4.773922 | 3.4511469e-05 | 1.1373545e-07 | 2641.686 | 0.01563578 |  |  |  |  | 4.881201413
Technology\MIT_postdoc\TGS\Data\Kyocera\Kyocera_W_W\Tungsten_data\2024-02-05\Tungsten_Kyocera-2024-02-05-03.40um-spot03-POS-151.txt | 3.5217 | 750504220 | 3822.7986 | 0.23501282 | 0.029245771 | 3.6087753e-05 | 5.3321196e-07 | 5.6036151e-06 | 3.5632753e-06 | 0.0093946099 | 0.00011120286 | -2.4811463 | 0.0080186261 | 3.6247081e-08 | 5.6799419e-10 | 0.0019637114 | 1.5902075e-05 | 151 | 4.808516 | 3.6087753e-05 | 5.3321196e-07 | 2643.051 | 0.01346275 |  |  |  |  | 4.916572438
Technology\MIT_postdoc\TGS\Data\Kyocera\Kyocera_W_W\Tungsten_data\2024-02-05\Tungsten_Kyocera-2024-02-05-03.40um-spot03-POS-152.txt | 3.5217 | 750302510 | 3972.9131 | 0.1957493 | 0.016740446 | 3.4689892e-05 | 3.1912254e-07 | 4.2537236e-07 | 2.9459468e-06 | 0.016175732 | 8.9930134e-05 | 2.7019789 | 0.0037194906 | 2.378311e-08 | 1.6583493e-10 | 0.0019903494 | 9.4279927e-06 | 152 | 4.84311 | 3.4689892e-05 | 3.1912254e-07 | 2642.34 | 0.01399141 |  |  |  |  | 4.951943463
Technology\MIT_postdoc\TGS\Data\Kyocera\Kyocera_W_W\Tungsten_data\2024-02-05\Tungsten_Kyocera-2024-02-05-03.40um-spot03-POS-153.txt | 3.5217 | 750317740 | 3760.1945 | 0.20604306 | 0.027427001 | 3.5667133e-05 | 5.0731724e-07 | 6.004609e-07 | 4.5074778e-06 | 0.0099506462 | 0.000111258 | -3.0182197 | 0.0075474832 | 3.2944423e-08 | 4.8148339e-10 | 0.0020201541 | 1.4854223e-05 | 153 | 4.877703 | 3.5667133e-05 | 5.0731724e-07 | 2642.394 | 0.01324228 |  |  |  |  | 4.987314488
Technology\MIT_postdoc\TGS\Data\Kyocera\Kyocera_W_W\Tungsten_data\2024-02-05\Tungsten_Kyocera-2024-02-05-03.40um-spot03-POS-154.txt | 3.5217 | 750004130 | 3656.6945 | 0.19165512 | 0.00083482014 | 3.4621752e-05 | 1.074744e-07 | 1.8987585e-09 | NaN | 0.015471503 | 8.628984e-05 | -3.1078781 | 0.0037568075 | 2.4970946e-08 | 1.7687023e-10 | 0.0021595441 | 9.2572064e-06 | 154 | 4.912297 | 3.4621752e-05 | 1.074744e-07 | 2641.29 | 0.01287778 |  |  |  |  | 5.022685512
Technology\MIT_postdoc\TGS\Data\Kyocera\Kyocera_W_W\Tungsten_data\2024-02-05\Tungsten_Kyocera-2024-02-05-03.40um-spot03-POS-155.txt | 3.5217 | 750206280 | 3747.3753 | 0.2054991 | 0.03003648 | 3.6250725e-05 | 5.5376881e-07 | 1.9528222e-07 | 4.9827192e-06 | 0.0089311663 | 0.00010806896 | -3.0923267 | 0.0081656532 | 3.7021937e-08 | 5.9229999e-10 | 0.0018968645 | 1.5575575e-05 | 155 | 4.94689 | 3.6250725e-05 | 5.5376881e-07 | 2642.001 | 0.01319713 |  |  |  |  | 5.058056537
Technology\MIT_postdoc\TGS\Data\Kyocera\Kyocera_W_W\Tungsten_data\2024-02-05\Tungsten_Kyocera-2024-02-05-03.40um-spot03-POS-156.txt | 3.5217 | 750051700 | 3549.2617 | 0.19456815 | 0.016905001 | 3.5055792e-05 | 3.2680929e-07 | 2.3598347e-08 | 3.0087174e-06 | 0.016158902 | 8.9979978e-05 | -3.0781497 | 0.0037364446 | 2.4104487e-08 | 1.6933115e-10 | 0.0018269788 | 9.581427e-06 | 156 | 4.981484 | 3.5055792e-05 | 3.2680929e-07 | 2641.457 | 0.01249943 |  |  |  |  | 5.093427562
Technology\MIT_postdoc\TGS\Data\Kyocera\Kyocera_W_W\Tungsten_data\2024-02-05\Tungsten_Kyocera-2024-02-05-03.40um-spot03-POS-157.txt | 3.5217 | 750449880 | 3814.1948 | 0.20074892 | 0.030684197 | 3.5674479e-05 | 5.7846516e-07 | 2.2054936e-07 | 5.2332e-06 | 0.0084927519 | 0.00011148494 | -3.1529674 | 0.0088545014 | 3.8869533e-08 | 6.7791316e-10 | 0.0019167691 | 1.6617236e-05 | 157 | 5.016078 | 3.5674479e-05 | 5.7846516e-07 | 2642.859 | 0.01343245 |  |  |  |  | 5.128798587
Technology\MIT_postdoc\TGS\Data\Kyocera\Kyocera_W_W\Tungsten_data\2024-02-05\Tungsten_Kyocera-2024-02-05-03.40um-spot03-POS-158.txt | 3.5217 | 750261260 | 3989.8756 | 0.20406809 | 0.028709722 | 3.5554856e-05 | 5.4503009e-07 | 1.4609183e-06 | 4.6477134e-06 | 0.0087023548 | 0.00010730739 | -3.088655 | 0.0083226738 | 3.7690437e-08 | 6.1565349e-10 | 0.0021103071 | 1.5687266e-05 | 158 | 5.050671 | 3.5554856e-05 | 5.4503009e-07 | 2642.195 | 0.01405114 |  |  |  |  | 5.164169611
Technology\MIT_postdoc\TGS\Data\Kyocera\Kyocera_W_W\Tungsten_data\2024-02-05\Tungsten_Kyocera-2024-02-05-03.40um-spot03-POS-159.txt | 3.5217 | 750037500 | 3804.9283 | 0.21600686 | 0.031283101 | 3.6139082e-05 | 5.7248391e-07 | 2.3883864e-06 | 4.6247156e-06 | 0.0087680975 | 0.00011206004 | -2.9868765 | 0.0086357691 | 3.767613e-08 | 6.3808608e-10 | 0.0017034383 | 1.6357754e-05 | 159 | 5.085265 | 3.6139082e-05 | 5.7248391e-07 | 2641.407 | 0.01339982 |  |  |  |  | 5.199540636
Technology\MIT_postdoc\TGS\Data\Kyocera\Kyocera_W_W\Tungsten_data\2024-02-05\Tungsten_Kyocera-2024-02-05-03.40um-spot03-POS-160.txt | 3.5217 | 750280090 | 3724.6529 | 0.2093981 | 0.030349145 | 3.5739935e-05 | 5.628354e-07 | 1.5521347e-06 | 4.766671e-06 | 0.0086494978 | 0.00011049731 | -3.0865462 | 0.0086226784 | 3.8439379e-08 | 6.5182849e-10 | 0.0020356976 | 1.6353795e-05 | 160 | 5.119859 | 3.5739935e-05 | 5.628354e-07 | 2642.261 | 0.01311711 |  |  |  |  | 5.234911661
Technology\MIT_postdoc\TGS\Data\Kyocera\Kyocera_W_W\Tungsten_data\2024-02-05\Tungsten_Kyocera-2024-02-05-03.40um-spot03-POS-161.txt | 3.5217 | 750246320 | 4110.8282 | 0.20213232 | 0.030848014 | 3.5540449e-05 | 5.8011802e-07 | 4.758028e-07 | 5.1925161e-06 | 0.0087374485 | 0.00011479942 | -2.9991102 | 0.0088779525 | 3.7957747e-08 | 6.6138881e-10 | 0.0018268478 | 1.6873475e-05 | 161 | 5.154452 | 3.5540449e-05 | 5.8011802e-07 | 2642.142 | 0.0144771 |  |  |  |  | 5.270282686
Technology\MIT_postdoc\TGS\Data\Kyocera\Kyocera_W_W\Tungsten_data\2024-02-05\Tungsten_Kyocera-2024-02-05-03.40um-spot03-POS-162.txt | 3.5217 | 750374800 | 3719.6084 | 0.19729739 | 0.026837993 | 3.5645943e-05 | 5.142975e-07 | 1.7574926e-07 | 4.6646276e-06 | 0.0094122291 | 0.00010265623 | -3.1999843 | 0.0073516645 | 3.6084054e-08 | 5.188001e-10 | 0.0019102363 | 1.4563695e-05 | 162 | 5.189046 | 3.5645943e-05 | 5.142975e-07 | 2642.595 | 0.01309934 |  |  |  |  | 5.30565371
Technology\MIT_postdoc\TGS\Data\Kyocera\Kyocera_W_W\Tungsten_data\2024-02-05\Tungsten_Kyocera-2024-02-05-03.40um-spot03-POS-163.txt | 3.5217 | 750233510 | 3820.0959 | 0.20911325 | 0.030309708 | 3.6070112e-05 | 5.5684101e-07 | 9.4340564e-07 | 4.8406233e-06 | 0.0086971533 | 0.00010590317 | -3.0231124 | 0.0082242862 | 3.9458101e-08 | 6.3967355e-10 | 0.0017168638 | 1.5932781e-05 | 163 | 5.22364 | 3.6070112e-05 | 5.5684101e-07 | 2642.097 | 0.01345323 |  |  |  |  | 5.341024735
Technology\MIT_postdoc\TGS\Data\Kyocera\Kyocera_W_W\Tungsten_data\2024-02-05\Tungsten_Kyocera-2024-02-05-03.40um-spot03-POS-164.txt | 3.5217 | 750166060 | 4281.5743 | 0.20554098 | 0.032154724 | 3.5700779e-05 | 6.0574383e-07 | 1.4073951e-06 | 5.1694671e-06 | 0.0080419103 | 0.00011508638 | -3.0816134 | 0.0096587214 | 3.9639026e-08 | 7.5541452e-10 | 0.0018183216 | 1.7379142e-05 | 164 | 5.258233 | 3.5700779e-05 | 6.0574383e-07 | 2641.86 | 0.01507842 |  |  |  |  | 5.37639576
Technology\MIT_postdoc\TGS\Data\Kyocera\Kyocera_W_W\Tungsten_data\2024-02-05\Tungsten_Kyocera-2024-02-05-03.40um-spot03-POS-165.txt | 3.5217 | 750163990 | 3643.1855 | 0.19970816 | 0.029128361 | 3.5856022e-05 | 5.5124445e-07 | 1.243581e-07 | 4.9997925e-06 | 0.0091517795 | 0.00010886406 | -3.1515533 | 0.0080217478 | 3.6507441e-08 | 5.7323403e-10 | 0.0017763117 | 1.5558306e-05 | 165 | 5.292827 | 3.5856022e-05 | 5.5124445e-07 | 2641.853 | 0.01283021 |  |  |  |  | 5.411766784
Technology\MIT_postdoc\TGS\Data\Kyocera\Kyocera_W_W\Tungsten_data\2024-02-05\Tungsten_Kyocera-2024-02-05-03.40um-spot03-POS-166.txt | 3.5217 | 750189750 | 3833.8943 | 0.20294146 | 0.017472826 | 3.4865289e-05 | 3.1703802e-07 | 4.4563007e-07 | 2.9682814e-06 | 0.016581415 | 9.0244844e-05 | 2.227249 | 0.0036319054 | 2.3743872e-08 | 1.61383e-10 | 0.0018744709 | 9.3820165e-06 | 166 | 5.32742 | 3.4865289e-05 | 3.1703802e-07 | 2641.943 | 0.01350183 |  |  |  |  | 5.447137809
Technology\MIT_postdoc\TGS\Data\Kyocera\Kyocera_W_W\Tungsten_data\2024-02-05\Tungsten_Kyocera-2024-02-05-03.40um-spot03-POS-167.txt | 3.5217 | 750182350 | 3714.0751 | 0.19862971 | 0.027083907 | 3.559851e-05 | 5.1559095e-07 | 1.9293214e-07 | 4.6754841e-06 | 0.0096125153 | 0.00010506732 | -3.0090432 | 0.0073829825 | 3.543439e-08 | 5.1002418e-10 | 0.0021846483 | 1.4747323e-05 | 167 | 5.362014 | 3.559851e-05 | 5.1559095e-07 | 2641.917 | 0.01307986 |  |  |  |  | 5.482508834
Technology\MIT_postdoc\TGS\Data\Kyocera\Kyocera_W_W\Tungsten_data\2024-02-05\Tungsten_Kyocera-2024-02-05-03.40um-spot03-POS-168.txt | 3.5217 | 750243790 | 3359.3939 | 0.2118434 | 0.031268318 | 3.5829346e-05 | 5.8104012e-07 | 2.2307192e-06 | 4.7503428e-06 | 0.0082060173 | 0.00011339116 | -3.0662877 | 0.0093287226 | 3.8286782e-08 | 7.02014e-10 | 0.001666822 | 1.6735716e-05 | 168 | 5.396608 | 3.5829346e-05 | 5.8104012e-07 | 2642.134 | 0.01183078 |  |  |  |  | 5.517879859
Technology\MIT_postdoc\TGS\Data\Kyocera\Kyocera_W_W\Tungsten_data\2024-02-05\Tungsten_Kyocera-2024-02-05-03.40um-spot03-POS-169.txt | 3.5217 | 750235230 | 3729.8403 | 0.19289246 | 0.00085247694 | 3.4633137e-05 | 1.0905997e-07 | 7.6586781e-09 | NaN | 0.014966879 | 8.5396444e-05 | -3.1308026 | 0.0038446963 | 2.6019661e-08 | 1.8944918e-10 | 0.0019973501 | 9.4463445e-06 | 169 | 5.431201 | 3.4633137e-05 | 1.0905997e-07 | 2642.103 | 0.01313538 |  |  |  |  | 5.553250883
Technology\MIT_postdoc\TGS\Data\Kyocera\Kyocera_W_W\Tungsten_data\2024-02-05\Tungsten_Kyocera-2024-02-05-03.40um-spot03-POS-170.txt | 3.5217 | 750033380 | 3906.8722 | 0.20447372 | 0.031780441 | 3.6001695e-05 | 5.9166717e-07 | 4.7443469e-07 | 5.2665821e-06 | 0.0081596113 | 0.00011247246 | 2.9704486 | 0.0092839805 | 3.9100535e-08 | 7.1614233e-10 | 0.0019002661 | 1.6792602e-05 | 170 | 5.465795 | 3.6001695e-05 | 5.9166717e-07 | 2641.393 | 0.01375883 |  |  |  |  | 5.588621908
Technology\MIT_postdoc\TGS\Data\Kyocera\Kyocera_W_W\Tungsten_data\2024-02-05\Tungsten_Kyocera-2024-02-05-03.40um-spot03-POS-171.txt | 3.5217 | 750303540 | 3750.813 | 0.20459554 | 0.016890581 | 3.5048675e-05 | 3.1681803e-07 | 1.8293975e-06 | 2.7187533e-06 | 0.014929319 | 8.5192396e-05 | 2.689239 | 0.0038203855 | 2.4955829e-08 | 1.7971692e-10 | 0.0017393487 | 9.2547814e-06 | 171 | 5.500389 | 3.5048675e-05 | 3.1681803e-07 | 2642.344 | 0.01320924 |  |  |  |  | 5.623992933
Technology\MIT_postdoc\TGS\Data\Kyocera\Kyocera_W_W\Tungsten_data\2024-02-05\Tungsten_Kyocera-2024-02-05-03.40um-spot03-POS-172.txt | 3.5217 | 750222340 | 3684.7454 | 0.20333178 | 0.031149202 | 3.6149831e-05 | 5.7993186e-07 | 1.6869275e-07 | 5.2310974e-06 | 0.0087375006 | 0.00011369278 | -3.0142182 | 0.008789497 | 3.6587892e-08 | 6.2893601e-10 | 0.0018778442 | 1.627366e-05 | 172 | 5.534982 | 3.6149831e-05 | 5.7993186e-07 | 2642.058 | 0.01297657 |  |  |  |  | 5.659363958
Technology\MIT_postdoc\TGS\Data\Kyocera\Kyocera_W_W\Tungsten_data\2024-02-05\Tungsten_Kyocera-2024-02-05-03.40um-spot03-POS-173.txt | 3.5217 | 749846150 | 3639.4197 | 0.35006411 | 0.056908695 | 3.6368302e-05 | 4.1139878e-07 | 6.9419501e-07 | 5.9034084e-06 | 0.0190189 | 0.00011941035 | 0.2026405 | 0.0039022336 | 2.3793814e-08 | 1.6526511e-10 | 0.0016828259 | 1.0164178e-05 | 173 | 5.569576 | 3.6368302e-05 | 4.1139878e-07 | 2640.733 | 0.01281694 |  |  |  |  | 5.694734982
Technology\MIT_postdoc\TGS\Data\Kyocera\Kyocera_W_W\Tungsten_data\2024-02-05\Tungsten_Kyocera-2024-02-05-03.40um-spot03-POS-174.txt | 3.5217 | 750049830 | 3887.2231 | 0.19810949 | 0.017865978 | 3.5018649e-05 | 3.3707918e-07 | 4.5789577e-07 | 3.0942913e-06 | 0.015650246 | 9.2002706e-05 | 2.6955171 | 0.0039335984 | 2.4356934e-08 | 1.8012943e-10 | 0.0019391341 | 9.8110539e-06 | 174 | 5.60417 | 3.5018649e-05 | 3.3707918e-07 | 2641.45 | 0.01368963 |  |  |  |  | 5.730106007
Technology\MIT_postdoc\TGS\Data\Kyocera\Kyocera_W_W\Tungsten_data\2024-02-05\Tungsten_Kyocera-2024-02-05-03.40um-spot03-POS-175.txt | 3.5217 | 750171410 | 3686.5823 | 0.18942902 | 0.018374154 | 3.4877684e-05 | 3.6807001e-07 | 5.1546579e-07 | 3.3165766e-06 | 0.015021506 | 9.3918391e-05 | -3.0893641 | 0.0042003443 | 2.587828e-08 | 2.0591511e-10 | 0.0026694354 | 1.0559288e-05 | 175 | 5.638763 | 3.4877684e-05 | 3.6807001e-07 | 2641.879 | 0.01298304 |  |  |  |  | 5.765477032
Technology\MIT_postdoc\TGS\Data\Kyocera\Kyocera_W_W\Tungsten_data\2024-02-05\Tungsten_Kyocera-2024-02-05-03.40um-spot03-POS-176.txt | 3.5217 | 750227650 | 3954.4431 | 0.19591122 | 0.026805475 | 3.5518773e-05 | 5.2336108e-07 | 8.0785804e-07 | 4.610891e-06 | 0.0095694367 | 0.00010246624 | -3.0680938 | 0.0072282622 | 3.6565572e-08 | 5.1709465e-10 | 0.0022716402 | 1.4685542e-05 | 176 | 5.673357 | 3.5518773e-05 | 5.2336108e-07 | 2642.077 | 0.01392636 |  |  |  |  | 5.800848057
Technology\MIT_postdoc\TGS\Data\Kyocera\Kyocera_W_W\Tungsten_data\2024-02-05\Tungsten_Kyocera-2024-02-05-03.40um-spot03-POS-177.txt | 3.5217 | 750336630 | 3951.3885 | 0.19361381 | 0.00086094722 | 3.441345e-05 | 1.0941135e-07 | 4.2384639e-10 | NaN | 0.016568357 | 9.3485867e-05 | -3.1317743 | 0.0037968382 | 2.3748383e-08 | 1.6909664e-10 | 0.0018697065 | 9.6582278e-06 | 177 | 5.707951 | 3.441345e-05 | 1.0941135e-07 | 2642.461 | 0.0139156 |  |  |  |  | 5.836219081
Technology\MIT_postdoc\TGS\Data\Kyocera\Kyocera_W_W\Tungsten_data\2024-02-05\Tungsten_Kyocera-2024-02-05-03.40um-spot03-POS-178.txt | 3.5217 | 749942350 | 3608.9987 | 0.20281056 | 0.031973103 | 3.5816441e-05 | 5.9515935e-07 | 6.9188279e-08 | 5.4146505e-06 | 0.0085667176 | 0.000113119 | -2.9382622 | 0.0089266568 | 3.9771418e-08 | 7.0000643e-10 | 0.0022227847 | 1.7130113e-05 | 178 | 5.742544 | 3.5816441e-05 | 5.9515935e-07 | 2641.072 | 0.01270981 |  |  |  |  | 5.871590106
Technology\MIT_postdoc\TGS\Data\Kyocera\Kyocera_W_W\Tungsten_data\2024-02-05\Tungsten_Kyocera-2024-02-05-03.40um-spot03-POS-179.txt | 3.5217 | 750190600 | 4000.8169 | 0.19383158 | 0.016137885 | 3.4677335e-05 | 3.1319296e-07 | 8.5783392e-08 | 2.8877275e-06 | 0.01631609 | 8.957043e-05 | 2.9268705 | 0.0036694913 | 2.373579e-08 | 1.6384224e-10 | 0.0019335335 | 9.4162824e-06 | 179 | 5.777138 | 3.4677335e-05 | 3.1319296e-07 | 2641.946 | 0.01408968 |  |  |  |  | 5.906961131
Technology\MIT_postdoc\TGS\Data\Kyocera\Kyocera_W_W\Tungsten_data\2024-02-05\Tungsten_Kyocera-2024-02-05-03.40um-spot03-POS-180.txt | 3.5217 | 750125490 | 3892.8157 | 0.23066797 | 0.031698881 | 3.6186782e-05 | 5.4433182e-07 | 3.2048234e-06 | 4.2885431e-06 | 0.0089042014 | 0.00010933806 | 2.754147 | 0.0082749811 | 3.7910955e-08 | 6.1550586e-10 | 0.0017665033 | 1.5946406e-05 | 180 | 5.811731 | 3.6186782e-05 | 5.4433182e-07 | 2641.717 | 0.01370933 |  |  |  |  | 5.942332155
Technology\MIT_postdoc\TGS\Data\Kyocera\Kyocera_W_W\Tungsten_data\2024-02-05\Tungsten_Kyocera-2024-02-05-03.40um-spot03-POS-181.txt | 3.5217 | 750007560 | 4204.6271 | 0.23840787 | 0.03284606 | 3.5667517e-05 | 5.9241602e-07 | 5.8570351e-06 | 3.9274175e-06 | 0.0082799672 | 0.00012099672 | -2.4779149 | 0.0098953676 | 3.9861257e-08 | 7.7850543e-10 | 0.0019643478 | 1.8432845e-05 | 181 | 5.846325 | 3.5667517e-05 | 5.9241602e-07 | 2641.302 | 0.01480744 |  |  |  |  | 5.97770318
Technology\MIT_postdoc\TGS\Data\Kyocera\Kyocera_W_W\Tungsten_data\2024-02-05\Tungsten_Kyocera-2024-02-05-03.40um-spot03-POS-182.txt | 3.5217 | 750090900 | 3710.3653 | 0.20752217 | 0.028702153 | 3.5744755e-05 | 5.2795772e-07 | 6.6527242e-07 | 4.6710949e-06 | 0.0092861955 | 0.0001079242 | -3.0297117 | 0.0078486338 | 3.6560203e-08 | 5.6124028e-10 | 0.0017320868 | 1.5458394e-05 | 182 | 5.880919 | 3.5744755e-05 | 5.2795772e-07 | 2641.595 | 0.01306679 |  |  |  |  | 6.013074205
Technology\MIT_postdoc\TGS\Data\Kyocera\Kyocera_W_W\Tungsten_data\2024-02-05\Tungsten_Kyocera-2024-02-05-03.40um-spot03-POS-183.txt | 3.5217 | 750296520 | 4392.7878 | 0.20279971 | 0.032977881 | 3.5684599e-05 | 6.1508858e-07 | 1.9179243e-07 | 5.5717091e-06 | 0.008189756 | 0.00012247427 | -3.1867171 | 0.010082853 | 3.7562981e-08 | 7.4358452e-10 | 0.0017170116 | 1.7844928e-05 | 183 | 5.915512 | 3.5684599e-05 | 6.1508858e-07 | 2642.319 | 0.01547008 |  |  |  |  | 6.04844523
Technology\MIT_postdoc\TGS\Data\Kyocera\Kyocera_W_W\Tungsten_data\2024-02-05\Tungsten_Kyocera-2024-02-05-03.40um-spot03-POS-184.txt | 3.5217 | 750075490 | 3547.8464 | 0.22193743 | 0.028806076 | 3.5966361e-05 | 5.0725889e-07 | 2.5784011e-06 | 4.140361e-06 | 0.0095631126 | 0.00010642439 | 2.7526753 | 0.0074963485 | 3.5036428e-08 | 5.1129957e-10 | 0.0016335049 | 1.4731408e-05 | 184 | 5.950106 | 3.5966361e-05 | 5.0725889e-07 | 2641.541 | 0.01249445 |  |  |  |  | 6.083816254
Technology\MIT_postdoc\TGS\Data\Kyocera\Kyocera_W_W\Tungsten_data\2024-02-05\Tungsten_Kyocera-2024-02-05-03.40um-spot03-POS-185.txt | 3.5217 | 749907360 | 3554.8979 | 0.1961945 | 0.016617996 | 3.4931945e-05 | 3.1501167e-07 | 2.0546787e-07 | 2.9298888e-06 | 0.015376967 | 8.5491126e-05 | 2.7343059 | 0.003722943 | 2.4580455e-08 | 1.7215988e-10 | 0.0017511251 | 9.1867828e-06 | 185 | 5.9847 | 3.4931945e-05 | 3.1501167e-07 | 2640.949 | 0.01251928 |  |  |  |  | 6.119187279
Technology\MIT_postdoc\TGS\Data\Kyocera\Kyocera_W_W\Tungsten_data\2024-02-05\Tungsten_Kyocera-2024-02-05-03.40um-spot03-POS-186.txt | 3.5217 | 750154340 | 3721.2496 | 0.18869221 | 0.00083350447 | 3.4373368e-05 | 1.0862861e-07 | 2.039467e-11 | NaN | 0.016305005 | 9.1026485e-05 | -3.1296637 | 0.0037560185 | 2.3638958e-08 | 1.664318e-10 | 0.0015426031 | 9.3714203e-06 | 186 | 6.019293 | 3.4373368e-05 | 1.0862861e-07 | 2641.819 | 0.01310512 |  |  |  |  | 6.154558304
Technology\MIT_postdoc\TGS\Data\Kyocera\Kyocera_W_W\Tungsten_data\2024-02-05\Tungsten_Kyocera-2024-02-05-03.40um-spot03-POS-187.txt | 3.5217 | 750107930 | 3870.0552 | 0.23280714 | 0.031961378 | 3.6138465e-05 | 5.812033e-07 | 5.0239889e-06 | 4.0084016e-06 | 0.0085577848 | 0.00012172973 | -2.4463007 | 0.0096385547 | 3.5951028e-08 | 6.7651628e-10 | 0.0016178037 | 1.7312774e-05 | 187 | 6.053887 | 3.6138465e-05 | 5.812033e-07 | 2641.655 | 0.01362917 |  |  |  |  | 6.189929329
Technology\MIT_postdoc\TGS\Data\Kyocera\Kyocera_W_W\Tungsten_data\2024-02-05\Tungsten_Kyocera-2024-02-05-03.40um-spot03-POS-188.txt | 3.5217 | 750102120 | 3777.3671 | 0.20873653 | 0.029098766 | 3.5854715e-05 | 5.3845882e-07 | 1.2640311e-06 | 4.6201671e-06 | 0.0092192282 | 0.00011353022 | -3.0124393 | 0.0083149914 | 3.4193952e-08 | 5.5248087e-10 | 0.0017999188 | 1.5540069e-05 | 188 | 6.088481 | 3.5854715e-05 | 5.3845882e-07 | 2641.635 | 0.01330275 |  |  |  |  | 6.225300353
Technology\MIT_postdoc\TGS\Data\Kyocera\Kyocera_W_W\Tungsten_data\2024-02-05\Tungsten_Kyocera-2024-02-05-03.40um-spot03-POS-189.txt | 3.5217 | 750228650 | 4031.7712 | 0.20573939 | 0.029279975 | 3.6269687e-05 | 5.3898613e-07 | 1.7286664e-07 | 4.8539366e-06 | 0.0090645095 | 0.00010572262 | -3.1068403 | 0.0078693959 | 3.6754488e-08 | 5.6633879e-10 | 0.0017072862 | 1.5161678e-05 | 189 | 6.123074 | 3.6269687e-05 | 5.3898613e-07 | 2642.08 | 0.01419869 |  |  |  |  | 6.260671378
Technology\MIT_postdoc\TGS\Data\Kyocera\Kyocera_W_W\Tungsten_data\2024-02-05\Tungsten_Kyocera-2024-02-05-03.40um-spot03-POS-190.txt | 3.5217 | 749872370 | 3996.2023 | 0.1952062 | 0.00087870843 | 3.5046372e-05 | 1.1167268e-07 | 1.3267097e-08 | NaN | 0.01652712 | 9.4187165e-05 | 2.9822187 | 0.0038196513 | 2.3179578e-08 | 1.6595218e-10 | 0.0016345704 | 9.5110583e-06 | 190 | 6.157668 | 3.5046372e-05 | 1.1167268e-07 | 2640.826 | 0.01407343 |  |  |  |  | 6.296042403
Technology\MIT_postdoc\TGS\Data\Kyocera\Kyocera_W_W\Tungsten_data\2024-02-05\Tungsten_Kyocera-2024-02-05-03.40um-spot03-POS-191.txt | 3.5217 | 750093210 | 3900.0314 | 0.20657744 | 0.030112005 | 3.6314655e-05 | 5.5837506e-07 | 7.5963809e-07 | 4.8842626e-06 | 0.0089286282 | 0.00010851518 | -3.0253658 | 0.0082077756 | 3.6649627e-08 | 5.8848869e-10 | 0.0018335456 | 1.553941e-05 | 191 | 6.192261 | 3.6314655e-05 | 5.5837506e-07 | 2641.603 | 0.01373474 |  |  |  |  | 6.331413428
Technology\MIT_postdoc\TGS\Data\Kyocera\Kyocera_W_W\Tungsten_data\2024-02-05\Tungsten_Kyocera-2024-02-05-03.40um-spot03-POS-192.txt | 3.5217 | 750254410 | 3884.5267 | 0.20136069 | 0.028119083 | 3.5674018e-05 | 5.2837257e-07 | 2.1315474e-07 | 4.782291e-06 | 0.009401417 | 0.0001069592 | -3.054062 | 0.0076811283 | 3.6215817e-08 | 5.436601e-10 | 0.0015542124 | 1.5225149e-05 | 192 | 6.226855 | 3.5674018e-05 | 5.2837257e-07 | 2642.171 | 0.01368014 |  |  |  |  | 6.366784452
Technology\MIT_postdoc\TGS\Data\Kyocera\Kyocera_W_W\Tungsten_data\2024-02-05\Tungsten_Kyocera-2024-02-05-03.40um-spot03-POS-193.txt | 3.5217 | 749884540 | 3825.4623 | 0.19543314 | 0.018091039 | 3.5131736e-05 | 3.4441213e-07 | 1.9821512e-07 | 3.196951e-06 | 0.015812705 | 9.47462e-05 | 2.6843776 | 0.0040054616 | 2.3579884e-08 | 1.7695147e-10 | 0.0014969083 | 9.8478327e-06 | 193 | 6.261449 | 3.5131736e-05 | 3.4441213e-07 | 2640.868 | 0.01347213 |  |  |  |  | 6.402155477
Technology\MIT_postdoc\TGS\Data\Kyocera\Kyocera_W_W\Tungsten_data\2024-02-05\Tungsten_Kyocera-2024-02-05-03.40um-spot03-POS-194.txt | 3.5217 | 750091750 | 4036.0015 | 0.20308859 | 0.029225608 | 3.6010969e-05 | 5.4414918e-07 | 1.2705886e-07 | 4.9258686e-06 | 0.0088647941 | 0.00010661974 | -3.1130422 | 0.0081143603 | 3.7217938e-08 | 5.9211797e-10 | 0.0018448807 | 1.5429955e-05 | 194 | 6.296042 | 3.6010969e-05 | 5.4414918e-07 | 2641.598 | 0.01421359 |  |  |  |  | 6.437526502
Technology\MIT_postdoc\TGS\Data\Kyocera\Kyocera_W_W\Tungsten_data\2024-02-05\Tungsten_Kyocera-2024-02-05-03.40um-spot03-POS-195.txt | 3.5217 | 750220080 | 4009.1266 | 0.20031003 | 0.029762641 | 3.5614034e-05 | 5.6257055e-07 | 2.5486692e-07 | 5.0848253e-06 | 0.0088491314 | 0.00011266608 | -3.2185027 | 0.0085808158 | 3.6787742e-08 | 6.1860415e-10 | 0.0021098702 | 1.6190781e-05 | 195 | 6.330636 | 3.5614034e-05 | 5.6257055e-07 | 2642.05 | 0.01411894 |  |  |  |  | 6.472897527
Technology\MIT_postdoc\TGS\Data\Kyocera\Kyocera_W_W\Tungsten_data\2024-02-05\Tungsten_Kyocera-2024-02-05-03.40um-spot03-POS-196.txt | 3.5217 | 749935160 | 3776.4202 | 0.21045986 | 0.02096218 | 3.5116283e-05 | 3.8793662e-07 | 2.5621946e-06 | 3.2049421e-06 | 0.011453342 | 9.0373351e-05 | 2.7142924 | 0.0053037373 | 3.0683806e-08 | 3.1303035e-10 | 0.0017731809 | 1.1433267e-05 | 196 | 6.36523 | 3.5116283e-05 | 3.8793662e-07 | 2641.047 | 0.01329942 |  |  |  |  | 6.508268551
Technology\MIT_postdoc\TGS\Data\Kyocera\Kyocera_W_W\Tungsten_data\2024-02-05\Tungsten_Kyocera-2024-02-05-03.40um-spot03-POS-197.txt | 3.5217 | 750115960 | 4342.6356 | 0.2118214 | 0.018373728 | 3.5453093e-05 | 3.352246e-07 | 2.1182715e-06 | 2.8206936e-06 | 0.015214385 | 8.9335108e-05 | 2.6876267 | 0.0039311127 | 2.5195504e-08 | 1.86913e-10 | 0.0017601792 | 9.7609581e-06 | 197 | 6.399823 | 3.5453093e-05 | 3.352246e-07 | 2641.683 | 0.01529346 |  |  |  |  | 6.543639576
Technology\MIT_postdoc\TGS\Data\Kyocera\Kyocera_W_W\Tungsten_data\2024-02-05\Tungsten_Kyocera-2024-02-05-03.40um-spot03-POS-198.txt | 3.5217 | 749948740 | 3783.0021 | 0.22127869 | 0.030983496 | 3.6107653e-05 | 5.6150538e-07 | 3.1098255e-06 | 4.3717425e-06 | 0.0095504891 | 0.00011542609 | -3.2331904 | 0.0081418999 | 3.5739725e-08 | 5.687492e-10 | 0.0016131014 | 1.6240109e-05 | 198 | 6.434417 | 3.6107653e-05 | 5.6150538e-07 | 2641.094 | 0.0133226 |  |  |  |  | 6.579010601
Technology\MIT_postdoc\TGS\Data\Kyocera\Kyocera_W_W\Tungsten_data\2024-02-05\Tungsten_Kyocera-2024-02-05-03.40um-spot03-POS-199.txt | 3.5217 | 750053540 | 4067.7402 | 0.20019955 | 0.03254324 | 3.5518911e-05 | 6.1487094e-07 | 2.1831005e-07 | 5.5735977e-06 | 0.0081992429 | 0.00012362709 | -3.2036314 | 0.010162938 | 3.6970573e-08 | 7.3663157e-10 | 0.0017439374 | 1.7831177e-05 | 199 | 6.469011 | 3.5518911e-05 | 6.1487094e-07 | 2641.464 | 0.01432536 |  |  |  |  | 6.614381625
Technology\MIT_postdoc\TGS\Data\Kyocera\Kyocera_W_W\Tungsten_data\2024-02-05\Tungsten_Kyocera-2024-02-05-03.40um-spot03-POS-200.txt | 3.5217 | 749973360 | 3985.2638 | 0.2258701 | 0.030855411 | 3.5988407e-05 | 5.4021638e-07 | 3.1588455e-06 | 4.2775475e-06 | 0.0091530519 | 0.0001089332 | 2.756474 | 0.0080196894 | 3.7402912e-08 | 5.8772496e-10 | 0.0018173069 | 1.5755667e-05 | 200 | 6.503604 | 3.5988407e-05 | 5.4021638e-07 | 2641.181 | 0.0140349 |  |  |  |  | 6.64975265
Technology\MIT_postdoc\TGS\Data\Kyocera\Kyocera_W_W\Tungsten_data\2024-02-05\Tungsten_Kyocera-2024-02-05-03.40um-spot03-POS-201.txt | 3.5217 | 750174100 | 3843.6636 | 0.20652276 | 0.035206883 | 3.5860135e-05 | 6.5160443e-07 | 7.1032953e-07 | 5.7436735e-06 | 0.0091535253 | 0.00013547217 | -3.4587775 | 0.0099570252 | 3.5024338e-08 | 6.8083923e-10 | 0.0017124315 | 1.8803378e-05 | 201 | 6.538198 | 3.5860135e-05 | 6.5160443e-07 | 2641.888 | 0.01353623 |  |  |  |  | 6.685123675
Technology\MIT_postdoc\TGS\Data\Kyocera\Kyocera_W_W\Tungsten_data\2024-02-05\Tungsten_Kyocera-2024-02-05-03.40um-spot03-POS-202.txt | 3.5217 | 749902770 | 3812.9671 | 0.21198855 | 0.030759152 | 3.5684804e-05 | 5.6809016e-07 | 1.9770917e-06 | 4.7128423e-06 | 0.0081882054 | 0.00010888443 | -3.0622067 | 0.0089749921 | 4.0394463e-08 | 7.1678817e-10 | 0.001871443 | 1.6645479e-05 | 202 | 6.572792 | 3.5684804e-05 | 5.6809016e-07 | 2640.933 | 0.01342813 |  |  |  |  | 6.7204947
Technology\MIT_postdoc\TGS\Data\Kyocera\Kyocera_W_W\Tungsten_data\2024-02-05\Tungsten_Kyocera-2024-02-05-03.40um-spot03-POS-203.txt | 3.5217 | 749864850 | 3779.6187 | 0.19687526 | 0.00088664651 | 3.5123872e-05 | 1.1089366e-07 | 4.4873135e-12 | NaN | 0.016108413 | 9.0879803e-05 | 2.6987312 | 0.0037874326 | 2.386767e-08 | 1.6934982e-10 | 0.0018344287 | 9.3444112e-06 | 203 | 6.607385 | 3.5123872e-05 | 1.1089366e-07 | 2640.799 | 0.01331068 |  |  |  |  | 6.755865724
Technology\MIT_postdoc\TGS\Data\Kyocera\Kyocera_W_W\Tungsten_data\2024-02-05\Tungsten_Kyocera-2024-02-05-03.40um-spot03-POS-204.txt | 3.5217 | 750154550 | 4400.3996 | 0.20435809 | 0.03024689 | 3.5839826e-05 | 5.5874836e-07 | 6.4310155e-08 | 5.0832057e-06 | 0.0088892463 | 0.00010855234 | -3.0745546 | 0.0082429098 | 3.8864102e-08 | 6.3070875e-10 | 0.0017873075 | 1.6176926e-05 | 204 | 6.641979 | 3.5839826e-05 | 5.5874836e-07 | 2641.819 | 0.01549689 |  |  |  |  | 6.791236749
Technology\MIT_postdoc\TGS\Data\Kyocera\Kyocera_W_W\Tungsten_data\2024-02-05\Tungsten_Kyocera-2024-02-05-03.40um-spot03-POS-205.txt | 3.5217 | 750242960 | 3834.4013 | 0.203367 | 0.030403093 | 3.57793e-05 | 5.6475601e-07 | 1.1018186e-07 | 5.1302626e-06 | 0.0088027564 | 0.0001108046 | -3.0805793 | 0.0084965445 | 3.8212306e-08 | 6.3808684e-10 | 0.0015519919 | 1.6334094e-05 | 205 | 6.676572 | 3.57793e-05 | 5.6475601e-07 | 2642.131 | 0.01350361 |  |  |  |  | 6.826607774
Technology\MIT_postdoc\TGS\Data\Kyocera\Kyocera_W_W\Tungsten_data\2024-02-05\Tungsten_Kyocera-2024-02-05-03.40um-spot03-POS-206.txt | 3.5217 | 749996550 | 4078.8364 | 0.22176096 | 0.029502693 | 3.6332474e-05 | 5.2220844e-07 | 2.7338996e-06 | 4.2085517e-06 | 0.0096722303 | 0.00010544636 | 2.7248898 | 0.0073411519 | 3.5400963e-08 | 5.0656236e-10 | 0.0018717668 | 1.4677703e-05 | 206 | 6.711166 | 3.6332474e-05 | 5.2220844e-07 | 2641.263 | 0.01436444 |  |  |  |  | 6.861978799
Technology\MIT_postdoc\TGS\Data\Kyocera\Kyocera_W_W\Tungsten_data\2024-02-05\Tungsten_Kyocera-2024-02-05-03.40um-spot03-POS-207.txt | 3.5217 | 750086560 | 3812.8141 | 0.20545135 | 0.03219987 | 3.6036644e-05 | 5.9931224e-07 | 7.0873825e-07 | 5.2724914e-06 | 0.008190738 | 0.00011585737 | -3.0635171 | 0.0095487859 | 3.7879378e-08 | 7.1017548e-10 | 0.0019697106 | 1.6967701e-05 | 207 | 6.745759717 | 3.6036644e-05 | 5.9931224e-07 | 2641.58 | 0.01342759 |  |  |  |  | 6.897349823
Technology\MIT_postdoc\TGS\Data\Kyocera\Kyocera_W_W\Tungsten_data\2024-02-05\Tungsten_Kyocera-2024-02-05-03.40um-spot03-POS-208.txt | 3.5217 | 749982050 | 3473.3663 | 0.20466583 | 0.016933771 | 3.5008681e-05 | 3.2096092e-07 | 2.3892559e-06 | 2.6795413e-06 | 0.015000755 | 8.4930542e-05 | 2.7124026 | 0.0037920041 | 2.5235519e-08 | 1.8057716e-10 | 0.0017834374 | 9.3072269e-06 | 208 | 6.780353 | 3.5008681e-05 | 3.2096092e-07 | 2641.212 | 0.01223215 |  |  |  |  | 6.932720848
Technology\MIT_postdoc\TGS\Data\Kyocera\Kyocera_W_W\Tungsten_data\2024-02-05\Tungsten_Kyocera-2024-02-05-03.40um-spot03-POS-209.txt | 3.5217 | 749940130 | 3929.6359 | 0.19866237 | 0.017640035 | 3.4963046e-05 | 3.3607872e-07 | 1.1288118e-06 | 2.9887236e-06 | 0.015755856 | 9.2569658e-05 | 2.6934944 | 0.0039294154 | 2.3894324e-08 | 1.7615202e-10 | 0.0017751744 | 9.7278963e-06 | 209 | 6.814947 | 3.4963046e-05 | 3.3607872e-07 | 2641.064 | 0.013839 |  |  |  |  | 6.968091873
Technology\MIT_postdoc\TGS\Data\Kyocera\Kyocera_W_W\Tungsten_data\2024-02-05\Tungsten_Kyocera-2024-02-05-03.40um-spot03-POS-210.txt | 3.5217 | 750009720 | 3957.6654 | 0.22675971 | 0.032814583 | 3.6376346e-05 | 6.1760636e-07 | 5.3625415e-06 | 4.1661329e-06 | 0.0087307089 | 0.00013032969 | -2.3780835 | 0.010120916 | 3.2915758e-08 | 6.4465905e-10 | 0.0017439426 | 1.7459821e-05 | 210 | 6.849541 | 3.6376346e-05 | 6.1760636e-07 | 2641.309 | 0.01393771 |  |  |  |  | 7.003462898
Technology\MIT_postdoc\TGS\Data\Kyocera\Kyocera_W_W\Tungsten_data\2024-02-05\Tungsten_Kyocera-2024-02-05-03.40um-spot03-POS-211.txt | 3.5217 | 749970770 | 3847.6661 | 0.21471245 | 0.034102252 | 3.6068472e-05 | 6.1997438e-07 | 1.7582088e-06 | 5.1750798e-06 | 0.0083701647 | 0.00012148355 | -3.2727783 | 0.0097776617 | 3.8414557e-08 | 7.3953135e-10 | 0.0015272014 | 1.7931003e-05 | 211 | 6.884134 | 3.6068472e-05 | 6.1997438e-07 | 2641.172 | 0.01355033 |  |  |  |  | 7.038833922
Technology\MIT_postdoc\TGS\Data\Kyocera\Kyocera_W_W\Tungsten_data\2024-02-05\Tungsten_Kyocera-2024-02-05-03.40um-spot03-POS-212.txt | 3.5217 | 750211440 | 3899.2127 | 0.20270782 | 0.031027135 | 3.6103237e-05 | 5.7825687e-07 | 6.5539557e-08 | 5.2444835e-06 | 0.0086256522 | 0.00011150542 | -3.125129 | 0.0087209613 | 3.76988e-08 | 6.4546885e-10 | 0.0015483852 | 1.6268804e-05 | 212 | 6.918728 | 3.6103237e-05 | 5.7825687e-07 | 2642.02 | 0.01373186 |  |  |  |  | 7.074204947
Technology\MIT_postdoc\TGS\Data\Kyocera\Kyocera_W_W\Tungsten_data\2024-02-05\Tungsten_Kyocera-2024-02-05-03.40um-spot03-POS-213.txt | 3.5217 | 749728720 | 3704.7891 | 0.23460159 | 0.032249671 | 3.6101289e-05 | 5.9196264e-07 | 5.8315938e-06 | 3.9042405e-06 | 0.0082543102 | 0.00011633533 | -2.4598628 | 0.0095451073 | 3.9243435e-08 | 7.3803551e-10 | 0.0019654999 | 1.7521125e-05 | 213 | 6.953322 | 3.6101289e-05 | 5.9196264e-07 | 2640.32 | 0.01304716 |  |  |  |  | 7.109575972
Technology\MIT_postdoc\TGS\Data\Kyocera\Kyocera_W_W\Tungsten_data\2024-02-05\Tungsten_Kyocera-2024-02-05-03.40um-spot03-POS-214.txt | 3.5217 | 750192240 | 3991.0547 | 0.19131029 | 0.016788171 | 3.4815699e-05 | 3.2517017e-07 | 3.0976707e-08 | 3.0539853e-06 | 0.015793535 | 9.0199724e-05 | 2.6795284 | 0.0038182354 | 2.3504657e-08 | 1.6806543e-10 | 0.0013658678 | 9.3633239e-06 | 214 | 6.987915 | 3.4815699e-05 | 3.2517017e-07 | 2641.952 | 0.0140553 |  |  |  |  | 7.144946996
Technology\MIT_postdoc\TGS\Data\Kyocera\Kyocera_W_W\Tungsten_data\2024-02-05\Tungsten_Kyocera-2024-02-05-03.40um-spot03-POS-215.txt | 3.5217 | 749955200 | 4163.2044 | 0.20627867 | 0.017352429 | 3.5096277e-05 | 3.2877754e-07 | 2.7602899e-06 | 2.6909329e-06 | 0.016026747 | 9.3081385e-05 | 2.6860735 | 0.0038806902 | 2.2939056e-08 | 1.6623341e-10 | 0.0018674784 | 9.4705618e-06 | 215 | 7.022509 | 3.5096277e-05 | 3.2877754e-07 | 2641.117 | 0.01466156 |  |  |  |  | 7.180318021
Technology\MIT_postdoc\TGS\Data\Kyocera\Kyocera_W_W\Tungsten_data\2024-02-05\Tungsten_Kyocera-2024-02-05-03.40um-spot03-POS-216.txt | 3.5217 | 749973680 | 4150.3314 | 0.20008208 | 0.026852158 | 3.5604657e-05 | 5.0614611e-07 | 5.1731689e-08 | 4.6204647e-06 | 0.0095064444 | 0.00010349635 | -3.1404482 | 0.0073413389 | 3.5817723e-08 | 5.1374253e-10 | 0.001919882 | 1.4616042e-05 | 216 | 7.057102 | 3.5604657e-05 | 5.0614611e-07 | 2641.182 | 0.01461622 |  |  |  |  | 7.215689046
Technology\MIT_postdoc\TGS\Data\Kyocera\Kyocera_W_W\Tungsten_data\2024-02-05\Tungsten_Kyocera-2024-02-05-03.40um-spot03-POS-217.txt | 3.5217 | 749994530 | 3771.3571 | 0.22836594 | 0.030806346 | 3.6114807e-05 | 5.720857e-07 | 5.1100715e-06 | 3.9280159e-06 | 0.0089174555 | 0.00011554088 | -2.4405061 | 0.0087799804 | 3.6890697e-08 | 6.3394846e-10 | 0.0015671989 | 1.6717545e-05 | 217 | 7.091696 | 3.6114807e-05 | 5.720857e-07 | 2641.256 | 0.01328159 |  |  |  |  | 7.251060071
Technology\MIT_postdoc\TGS\Data\Kyocera\Kyocera_W_W\Tungsten_data\2024-02-05\Tungsten_Kyocera-2024-02-05-03.40um-spot03-POS-218.txt | 3.5217 | 750066340 | 4002.4488 | 0.19974953 | 0.026175326 | 3.5636931e-05 | 4.9585688e-07 | 2.240768e-07 | 4.4876827e-06 | 0.0095106453 | 0.00010153558 | -3.0928611 | 0.0072027199 | 3.5333388e-08 | 4.9639069e-10 | 0.0016287601 | 1.4211952e-05 | 218 | 7.12629 | 3.5636931e-05 | 4.9585688e-07 | 2641.509 | 0.01409542 |  |  |  |  | 7.286431095
Technology\MIT_postdoc\TGS\Data\Kyocera\Kyocera_W_W\Tungsten_data\2024-02-05\Tungsten_Kyocera-2024-02-05-03.40um-spot03-POS-219.txt | 3.5217 | 749939730 | 3699.9839 | 0.22226599 | 0.031851552 | 3.6058357e-05 | 6.0115427e-07 | 4.6009735e-06 | 4.2479698e-06 | 0.0086059555 | 0.00011835158 | -2.4273424 | 0.0093204742 | 3.7644101e-08 | 6.8803969e-10 | 0.0012729867 | 1.7358249e-05 | 219 | 7.160883 | 3.6058357e-05 | 6.0115427e-07 | 2641.063 | 0.01303023 |  |  |  |  | 7.32180212
Technology\MIT_postdoc\TGS\Data\Kyocera\Kyocera_W_W\Tungsten_data\2024-02-05\Tungsten_Kyocera-2024-02-05-03.40um-spot03-POS-220.txt | 3.5217 | 749904820 | 3652.3211 | 0.2081572 | 0.026421881 | 3.5822903e-05 | 5.0261984e-07 | 2.5310462e-06 | 4.047383e-06 | 0.0088365832 | 0.00010039746 | -3.1066309 | 0.0076638147 | 3.5726549e-08 | 5.3469734e-10 | 0.0018096407 | 1.414676e-05 | 220 | 7.195477 | 3.5822903e-05 | 5.0261984e-07 | 2640.94 | 0.01286238 |  |  |  |  | 7.357173145
Technology\MIT_postdoc\TGS\Data\Kyocera\Kyocera_W_W\Tungsten_data\2024-02-05\Tungsten_Kyocera-2024-02-05-03.40um-spot03-POS-221.txt | 3.5217 | 749964850 | 3972.5952 | 0.20266423 | 0.034807391 | 3.6395878e-05 | 6.6913926e-07 | 1.6133042e-06 | 5.6042766e-06 | 0.0076659577 | 0.00012075027 | -2.8893273 | 0.010656795 | 3.8425355e-08 | 8.0405232e-10 | 0.0015573812 | 1.7855142e-05 | 221 | 7.230071 | 3.6395878e-05 | 6.6913926e-07 | 2641.151 | 0.01399029 |  |  |  |  | 7.39254417
Technology\MIT_postdoc\TGS\Data\Kyocera\Kyocera_W_W\Tungsten_data\2024-02-05\Tungsten_Kyocera-2024-02-05-03.40um-spot03-POS-222.txt | 3.5217 | 750282140 | 3616.8435 | 0.22300199 | 0.03430514 | 3.617336e-05 | 6.5535075e-07 | 5.3113853e-06 | 4.44571e-06 | 0.0080426224 | 0.00012516502 | -2.3692182 | 0.010558012 | 3.8191571e-08 | 7.9135833e-10 | 0.0016166805 | 1.8536728e-05 | 222 | 7.264664 | 3.617336e-05 | 6.5535075e-07 | 2642.269 | 0.01273744 |  |  |  |  | 7.427915194
Technology\MIT_postdoc\TGS\Data\Kyocera\Kyocera_W_W\Tungsten_data\2024-02-05\Tungsten_Kyocera-2024-02-05-03.40um-spot03-POS-223.txt | 3.5217 | 750085450 | 3937.6481 | 0.19694656 | 0.051846005 | 3.5874841e-05 | 9.9502823e-07 | 1.2848292e-07 | 9.0214289e-06 | 0.0073536742 | 0.00019860175 | 3.8164354 | 0.018393913 | 3.4786022e-08 | 1.2385764e-09 | 0.0017669085 | 2.7649654e-05 | 223 | 7.299258 | 3.5874841e-05 | 9.9502823e-07 | 2641.576 | 0.01386722 |  |  |  |  | 7.463286219
Technology\MIT_postdoc\TGS\Data\Kyocera\Kyocera_W_W\Tungsten_data\2024-02-05\Tungsten_Kyocera-2024-02-05-03.40um-spot03-POS-224.txt | 3.5217 | 750179170 | 3739.5437 | 0.21578962 | 0.033859208 | 3.5998212e-05 | 6.4998023e-07 | 4.0039878e-06 | 4.7476091e-06 | 0.0083771258 | 0.00012749467 | -2.372015 | 0.010324998 | 3.7093462e-08 | 7.4945727e-10 | 0.0014322217 | 1.8534295e-05 | 224 | 7.333852 | 3.5998212e-05 | 6.4998023e-07 | 2641.906 | 0.01316955 |  |  |  |  | 7.498657244
Technology\MIT_postdoc\TGS\Data\Kyocera\Kyocera_W_W\Tungsten_data\2024-02-05\Tungsten_Kyocera-2024-02-05-03.40um-spot03-POS-225.txt | 3.5217 | 750181710 | 3766.3194 | 0.20364017 | 0.078488458 | 3.6170259e-05 | 1.4499254e-06 | 4.3828403e-08 | 1.3217728e-05 | 1.1863027e-07 | 0.0014443077 | 4.0343459 | 12597.77 | 5.0034265e-09 | NaN | 0.001553801 | 4.0554112e-05 | 225 | 7.368445 | 3.6170259e-05 | 1.4499254e-06 | 2641.915 | 0.01326385 |  |  |  |  | 7.534028269
Technology\MIT_postdoc\TGS\Data\Kyocera\Kyocera_W_W\Tungsten_data\2024-02-05\Tungsten_Kyocera-2024-02-05-03.40um-spot03-POS-226.txt | 3.5217 | 750011460 | 4045.4863 | 0.20933807 | 0.069191819 | 3.663495e-05 | 1.2778547e-06 | 1.16837e-06 | 1.0908095e-05 | 0.0049973164 | 0.00027518149 | -4.2092575 | 0.037256344 | 3.0658318e-08 | 2.1928753e-09 | 0.0017460556 | 3.489382e-05 | 226 | 7.403039 | 3.663495e-05 | 1.2778547e-06 | 2641.315 | 0.01424699 |  |  |  |  | 7.569399293
Technology\MIT_postdoc\TGS\Data\Kyocera\Kyocera_W_W\Tungsten_data\2024-02-05\Tungsten_Kyocera-2024-02-05-03.40um-spot03-POS-227.txt | 3.5217 | 750202680 | 3780.5825 | 0.20065073 | 0.078085394 | 3.6238953e-05 | 1.469557e-06 | 2.337056e-07 | 1.326398e-05 | 2.2060195e-07 | 0.0014582575 | -4.2104301 | 6564.7698 | 5.0071269e-09 | NaN | 0.0013692522 | 4.0138885e-05 | 227 | 7.437633 | 3.6238953e-05 | 1.469557e-06 | 2641.989 | 0.01331408 |  |  |  |  | 7.604770318
Technology\MIT_postdoc\TGS\Data\Kyocera\Kyocera_W_W\Tungsten_data\2024-02-05\Tungsten_Kyocera-2024-02-05-03.40um-spot03-POS-228.txt | 3.5217 | 750158210 | 4017.4575 | 0.18515405 | 0.00081085999 | 3.4681766e-05 | 1.0813154e-07 | 1.0744707e-08 | NaN | 0.014901825 | 8.5875171e-05 | -3.1399831 | 0.0038773634 | 2.4082844e-08 | 1.7542393e-10 | 0.0015484656 | 8.9585343e-06 | 228 | 7.472226 | 3.4681766e-05 | 1.0813154e-07 | 2641.832 | 0.01414828 |  |  |  |  | 7.640141343
Technology\MIT_postdoc\TGS\Data\Kyocera\Kyocera_W_W\Tungsten_data\2024-02-05\Tungsten_Kyocera-2024-02-05-03.40um-spot03-POS-229.txt | 3.5217 | 749894130 | 3704.7458 | 0.18330317 | 0.00083703975 | 3.5147038e-05 | 1.1344229e-07 | 1.6450747e-13 | NaN | 0.014705316 | 8.6476397e-05 | -3.1053924 | 0.003958559 | 2.4091494e-08 | 1.7911459e-10 | 0.0014025662 | 9.0142941e-06 | 229 | 7.50682 | 3.5147038e-05 | 1.1344229e-07 | 2640.902 | 0.013047 |  |  |  |  | 7.675512367
Technology\MIT_postdoc\TGS\Data\Kyocera\Kyocera_W_W\Tungsten_data\2024-02-05\Tungsten_Kyocera-2024-02-05-03.40um-spot03-POS-230.txt | 3.5217 | 750124580 | 3821.8336 | 0.19765385 | 0.031944571 | 3.625616e-05 | 6.1349457e-07 | 2.9536423e-07 | 5.4931887e-06 | 0.0082084287 | 0.00011432678 | -2.9502262 | 0.0094161951 | 3.7230119e-08 | 6.8643919e-10 | 0.001585544 | 1.6557323e-05 | 230 | 7.541413 | 3.625616e-05 | 6.1349457e-07 | 2641.714 | 0.01345935 |  |  |  |  | 7.710883392
Technology\MIT_postdoc\TGS\Data\Kyocera\Kyocera_W_W\Tungsten_data\2024-02-05\Tungsten_Kyocera-2024-02-05-03.40um-spot03-POS-231.txt | 3.5217 | 749898590 | 3855.7692 | 0.18411305 | 0.016065164 | 3.4735773e-05 | 3.2905035e-07 | 2.1398156e-07 | 3.0137543e-06 | 0.015481496 | 8.9308137e-05 | -3.1322921 | 0.0038651818 | 2.3499403e-08 | 1.7039184e-10 | 0.0016568922 | 9.330665e-06 | 231 | 7.576007 | 3.4735773e-05 | 3.2905035e-07 | 2640.918 | 0.01357886 |  |  |  |  | 7.746254417
Technology\MIT_postdoc\TGS\Data\Kyocera\Kyocera_W_W\Tungsten_data\2024-02-05\Tungsten_Kyocera-2024-02-05-03.40um-spot03-POS-232.txt | 3.5217 | 750067920 | 3808.0625 | 0.18952752 | 0.015663264 | 3.4773489e-05 | 3.2323334e-07 | 1.3670086e-06 | 2.7494279e-06 | 0.015326601 | 8.9439538e-05 | -2.7105346 | 0.003916632 | 2.3470976e-08 | 1.7278722e-10 | 0.0018017082 | 9.3910135e-06 | 232 | 7.610601 | 3.4773489e-05 | 3.2323334e-07 | 2641.514 | 0.01341085 |  |  |  |  | 7.781625442
Technology\MIT_postdoc\TGS\Data\Kyocera\Kyocera_W_W\Tungsten_data\2024-02-05\Tungsten_Kyocera-2024-02-05-03.40um-spot03-POS-233.txt | 3.5217 | 749996930 | 3926.0197 | 0.22545697 | 0.037031384 | 3.6450735e-05 | 7.0172393e-07 | 5.3906695e-06 | 4.7203078e-06 | 0.0082035604 | 0.00013682825 | -2.2862902 | 0.011328807 | 3.6315406e-08 | 8.0277566e-10 | 0.0016422141 | 1.9600428e-05 | 233 | 7.645194 | 3.6450735e-05 | 7.0172393e-07 | 2641.264 | 0.01382626 |  |  |  |  | 7.816996466
Technology\MIT_postdoc\TGS\Data\Kyocera\Kyocera_W_W\Tungsten_data\2024-02-05\Tungsten_Kyocera-2024-02-05-03.40um-spot03-POS-234.txt | 3.5217 | 750198520 | 3999.7274 | 0.18489535 | 0.015580525 | 3.4910076e-05 | 3.1678204e-07 | 1.6796502e-08 | 2.9224548e-06 | 0.015207572 | 8.5524522e-05 | 3.09538 | 0.0037655179 | 2.3511596e-08 | 1.6616613e-10 | 0.001629361 | 8.9296868e-06 | 234 | 7.679788 | 3.4910076e-05 | 3.1678204e-07 | 2641.974 | 0.01408584 |  |  |  |  | 7.852367491
Technology\MIT_postdoc\TGS\Data\Kyocera\Kyocera_W_W\Tungsten_data\2024-02-05\Tungsten_Kyocera-2024-02-05-03.40um-spot03-POS-235.txt | 3.5217 | 750323180 | 4380.006 | 0.18550296 | 0.029408402 | 3.5650944e-05 | 6.0085262e-07 | 3.0025736e-07 | 5.4163393e-06 | 0.0082386554 | 0.00011237336 | 2.9174566 | 0.009182379 | 3.6171854e-08 | 6.5025366e-10 | 0.0014375895 | 1.5955267e-05 | 235 | 7.714382 | 3.5650944e-05 | 6.0085262e-07 | 2642.413 | 0.01542507 |  |  |  |  | 7.887738516
Technology\MIT_postdoc\TGS\Data\Kyocera\Kyocera_W_W\Tungsten_data\2024-02-05\Tungsten_Kyocera-2024-02-05-03.40um-spot03-POS-236.txt | 3.5217 | 749814740 | 3787.121 | 0.22228282 | 0.033320823 | 3.6463933e-05 | 6.3827079e-07 | 5.2292596e-06 | 4.3315533e-06 | 0.0083889604 | 0.0001228102 | -2.3500672 | 0.0099323957 | 3.6440672e-08 | 7.0699947e-10 | 0.0015477969 | 1.7619403e-05 | 236 | 7.748975 | 3.6463933e-05 | 6.3827079e-07 | 2640.623 | 0.0133371 |  |  |  |  | 7.923109541
Technology\MIT_postdoc\TGS\Data\Kyocera\Kyocera_W_W\Tungsten_data\2024-02-05\Tungsten_Kyocera-2024-02-05-03.40um-spot03-POS-237.txt | 3.5217 | 750069640 | 3716.3193 | 0.21645189 | 0.034071496 | 3.6128209e-05 | 6.650221e-07 | 4.9273222e-06 | 4.6115594e-06 | 0.0081149131 | 0.00012800307 | -2.3266822 | 0.010707863 | 3.6679751e-08 | 7.6741923e-10 | 0.0015437675 | 1.8470451e-05 | 237 | 7.783569 | 3.6128209e-05 | 6.650221e-07 | 2641.52 | 0.01308776 |  |  |  |  | 7.958480565
Technology\MIT_postdoc\TGS\Data\Kyocera\Kyocera_W_W\Tungsten_data\2024-02-05\Tungsten_Kyocera-2024-02-05-03.40um-spot03-POS-238.txt | 3.5217 | 750205750 | 3927.9232 | 0.22060179 | 0.037827609 | 3.6260988e-05 | 7.1746542e-07 | 4.435698e-06 | 5.1009767e-06 | 0.0076838759 | 0.00013839033 | -2.301414 | 0.012231112 | 3.7635582e-08 | 9.0149232e-10 | 0.0014132619 | 2.0306888e-05 | 238 | 7.818163 | 3.6260988e-05 | 7.1746542e-07 | 2642 | 0.01383297 |  |  |  |  | 7.99385159
Technology\MIT_postdoc\TGS\Data\Kyocera\Kyocera_W_W\Tungsten_data\2024-02-05\Tungsten_Kyocera-2024-02-05-03.40um-spot03-POS-239.txt | 3.5217 | 750126950 | 3915.463 | 0.1969317 | 0.02788139 | 3.607345e-05 | 5.4453676e-07 | 1.0047547e-06 | 4.7194825e-06 | 0.0082603981 | 0.00010172102 | -3.0817316 | 0.0083109271 | 3.6949287e-08 | 6.0150237e-10 | 0.0017202814 | 1.4650904e-05 | 239 | 7.852756 | 3.607345e-05 | 5.4453676e-07 | 2641.722 | 0.01378909 |  |  |  |  | 8.029222615

## Sheet2
run_number | dpa | alpha[m^2s^-1] | alpha_err[m2s-1] | run | SAW_speed[ms-1] | SAW_speed_err[ms-1]
1 | 0 | 6.1032493e-05 | 1.6897099e-06 | 1 | 2647.952 | 0.01366077 | REZA 2020
2 | 0 | 6.1271808e-05 | 1.5659297e-06 | 2 | 2648.764 | 0.01336419 | dpa |  |  | TD[1E-5m2s-1]
3 | 0 | 5.9192147e-05 | 8.9048761e-07 | 3 | 2648.755 | 0.01331239 | 9.793714e-06 | 6.751518 | 0.2272295 | 6.751518e-05 | 2.272295e-06
4 | 0 | 6.2510671e-05 | 2.0630887e-06 | 4 | 2647.907 | 0.01408159 | 9.855306e-05 | 6.78146 | 0.244267 | 6.78146e-05 | 2.44267e-06
5 | 0 | 6.0121895e-05 | 9.6659752e-07 | 5 | 2647.569 | 0.01244187 | 0.0003152192 | 6.064513 | 0.2800057 | 6.064513e-05 | 2.800057e-06
6 | 0 | 6.2972607e-05 | 1.6812122e-06 | 6 | 2647.124 | 0.01376792 | 0.0009835845 | 5.959705 | 0.1264248 | 5.959705e-05 | 1.264248e-06
7 | 0 | 6.0148354e-05 | 9.5669592e-07 | 7 | 2646.978 | 0.01372805 | 0.003172016 | 4.982528 | 0.1091948 | 4.982528e-05 | 1.091948e-06
8 | 0 | 6.2164612e-05 | 1.5811579e-06 | 8 | 2647.31 | 0.01198609 | 0.009979656 | 4.102659 | 0.08078669 | 4.102659e-05 | 8.078669e-07
9 | 0 | 6.2391342e-05 | 2.0050987e-06 | 9 | 2648.19 | 0.01315199 | 0.01792162 | 3.79836 | 0.0640561 | 3.79836e-05 | 6.40561e-07
10 | 0 | 5.9528617e-05 | 9.3332724e-07 | 10 | 2647.54 | 0.01312638 | 0.03165752 | 3.536306 | 0.05989101 | 3.536306e-05 | 5.989101e-07
11 | 0 | 6.3090804e-05 | 1.6931926e-06 | 11 | 2647.637 | 0.01299593 | 0.05592119 | 3.419355 | 0.06722248 | 3.419355e-05 | 6.722248e-07
12 | 0 | 6.2423311e-05 | 1.7128954e-06 | 12 | 2648.052 | 0.0140885 | 0.1004242 | 3.156107 | 0.07208109 | 3.156107e-05 | 7.208109e-07
13 | 0.03459364 | 6.1545372e-05 | 1.6551225e-06 | 13 | 2647.833 | 0.01212828 | 0.3185661 | 3.037034 | 0.0580448 | 3.037034e-05 | 5.80448e-07
14 | 0.06918728 | 5.6504732e-05 | 1.4305666e-06 | 14 | 2647.772 | 0.01330821 | 0.9940281 | 3.099936 | 0.04995236 | 3.099936e-05 | 4.995236e-07
15 | 0.1037809 | 5.0316836e-05 | 1.0568192e-06 | 15 | 2646.19 | 0.01183433 | 3.205696 | 2.988522 | 0.06740626 | 2.988522e-05 | 6.740626e-07 | 29.88522 | 0.6740626
16 | 0.1383746 | 4.5943819e-05 | 5.3604838e-07 | 16 | 2645.593 | 0.01172325 | 10.0028 | 3.162606 | 0.08124192 | 3.162606e-05 | 8.124192e-07
17 | 0.1729682 | 4.5239881e-05 | 1.1103881e-06 | 17 | 2644.607 | 0.01229885
18 | 0.2075618 | 4.3549368e-05 | 7.1089243e-07 | 18 | 2644.303 | 0.01240671
19 | 0.2421555 | 4.1779029e-05 | 1.4964602e-07 | 19 | 2642.986 | 0.01269271
20 | 0.2767491 | 4.0787196e-05 | 4.3722147e-07 | 20 | 2643.582 | 0.01336586
21 | 0.3113428 | 4.1433979e-05 | 6.8334165e-07 | 21 | 2643.472 | 0.01268058
22 | 0.3459364 | 3.9548578e-05 | 4.1359148e-07 | 22 | 2642.743 | 0.01334697
23 | 0.38053 | 3.9022191e-05 | 4.1205855e-07 | 23 | 2642.89 | 0.01226709
24 | 0.4151237 | 3.9277039e-05 | 4.1455007e-07 | 24 | 2642.802 | 0.0140388
25 | 0.4497173 | 3.9114906e-05 | 6.8813064e-07 | 25 | 2642.211 | 0.01280027
26 | 0.484311 | 3.75152e-05 | 3.8186115e-07 | 26 | 2642.684 | 0.01236185
27 | 0.5189046 | 3.7770508e-05 | 3.8381447e-07 | 27 | 2642.791 | 0.01269977
28 | 0.5534982 | 3.7454047e-05 | 3.6633403e-07 | 28 | 2643.225 | 0.01143361
29 | 0.5880919 | 3.7285847e-05 | 3.7472055e-07 | 29 | 2642.804 | 0.01212491
30 | 0.6226855 | 3.8577493e-05 | 5.6593491e-07 | 30 | 2642.498 | 0.01312573
31 | 0.6572792 | 3.7007119e-05 | 3.7374094e-07 | 31 | 2642.143 | 0.0131571
32 | 0.6918728 | 3.730767e-05 | 3.8642382e-07 | 32 | 2642.407 | 0.01341197
33 | 0.7264664 | 3.6691371e-05 | 3.5921958e-07 | 33 | 2642.248 | 0.01415068
34 | 0.7610601 | 3.7864755e-05 | 6.1568359e-07 | 34 | 2641.992 | 0.01414673
35 | 0.7956537 | 3.6657713e-05 | 1.1896323e-07 | 35 | 2642.745 | 0.01301706
36 | 0.8302474 | 3.7210133e-05 | 5.0782127e-07 | 36 | 2642.385 | 0.01268546
37 | 0.864841 | 3.7374713e-05 | 5.2308673e-07 | 37 | 2642.334 | 0.01290987
38 | 0.8994346 | 3.7365294e-05 | 6.4446569e-07 | 38 | 2642.893 | 0.01394813
39 | 0.9340283 | 3.63675e-05 | 3.445144e-07 | 39 | 2641.671 | 0.01382975
40 | 0.9686219 | 3.8016458e-05 | 5.3365532e-07 | 40 | 2642.492 | 0.01400443
41 | 1.003216 | 3.8161149e-05 | 6.9598511e-07 | 41 | 2642.182 | 0.01555877
42 | 1.037809 | 3.6741062e-05 | 3.3345182e-07 | 42 | 2642.116 | 0.01292276
43 | 1.072403 | 3.7642986e-05 | 6.9294446e-07 | 43 | 2642.856 | 0.01410036
44 | 1.106996 | 3.6801777e-05 | 1.1534813e-07 | 44 | 2641.577 | 0.01401797
45 | 1.14159 | 3.6451656e-05 | 3.3243444e-07 | 45 | 2641.042 | 0.01384349
46 | 1.176184 | 3.6105925e-05 | 1.0485436e-07 | 46 | 2641.786 | 0.01357137
47 | 1.210777 | 3.7436274e-05 | 6.044819e-07 | 47 | 2641.838 | 0.01345222
48 | 1.245371 | 3.7654073e-05 | 6.272708e-07 | 48 | 2642.119 | 0.01412335
49 | 1.279965 | 3.6971639e-05 | 5.2689306e-07 | 49 | 2642.15 | 0.01379996
50 | 1.314558 | 3.6840782e-05 | 5.3092133e-07 | 50 | 2642.521 | 0.01509328
51 | 1.349152 | 3.6097887e-05 | 1.1253071e-07 | 51 | 2642.065 | 0.0147101
52 | 1.383746 | 3.7598862e-05 | 6.2089754e-07 | 52 | 2641.907 | 0.01417372
53 | 1.418339 | 3.5978231e-05 | 3.2756417e-07 | 53 | 2641.755 | 0.01394354
54 | 1.452933 | 3.7513418e-05 | 5.7681825e-07 | 54 | 2642.847 | 0.01242817
55 | 1.487527 | 3.624306e-05 | 1.1034952e-07 | 55 | 2641.047 | 0.01497641
56 | 1.52212 | 3.5896781e-05 | 1.1170284e-07 | 56 | 2642.02 | 0.01344877
57 | 1.556714 | 3.6426962e-05 | 3.4502288e-07 | 57 | 2642.054 | 0.01504761
58 | 1.591307 | 3.5614359e-05 | 3.3543762e-07 | 58 | 2641.712 | 0.01298342
59 | 1.625901 | 3.5744647e-05 | 1.0771223e-07 | 59 | 2642.962 | 0.01251183
60 | 1.660495 | 3.5956858e-05 | 3.2817766e-07 | 60 | 2641.557 | 0.01383247
61 | 1.695088 | 3.6462044e-05 | 3.5960026e-07 | 61 | 2641.662 | 0.01448321
62 | 1.729682 | 3.7336114e-05 | 6.4470506e-07 | 62 | 2642.708 | 0.01378348
63 | 1.764276 | 3.6850691e-05 | 5.8619819e-07 | 63 | 2641.754 | 0.01475282
64 | 1.798869 | 3.5524733e-05 | 3.2249731e-07 | 64 | 2641.713 | 0.014659
65 | 1.833463 | 3.6618858e-05 | 4.8619404e-07 | 65 | 2641.361 | 0.01410511284
66 | 1.868057 | 3.5592284e-05 | 3.3692006e-07 | 66 | 2640.337 | 0.01339739
67 | 1.90265 | 3.7141074e-05 | 5.0767756e-07 | 67 | 2641.924 | 0.01265474
69 | 1.971837 | 3.6118667e-05 | 3.2542319e-07 | 68 | 2641.446 | 0.01263558
70 | 2.006431 | 3.6779337e-05 | 6.3326127e-07 | 69 | 2641.426 | 0.01421418
71 | 2.041025 | 3.5551874e-05 | 3.3273103e-07 | 70 | 2641.313 | 0.01376723
72 | 2.075618 | 3.5895173e-05 | 1.087473e-07 | 71 | 2643.076 | 0.01392787
73 | 2.110212 | 3.6683747e-05 | 5.5795452e-07 | 72 | 2641.901 | 0.01383146
74 | 2.144806 | 3.6684638e-05 | 5.4273332e-07 | 73 | 2642.081 | 0.01307196
75 | 2.179399 | 3.6588213e-05 | 5.9069708e-07 | 74 | 2641.735 | 0.01491536
76 | 2.213993 | 3.5862575e-05 | 1.0598177e-07 | 75 | 2640.818 | 0.01278651
77 | 2.248587 | 3.5863789e-05 | 3.2536453e-07 | 76 | 2642.318 | 0.01325797
78 | 2.28318 | 3.6014175e-05 | 5.3050734e-07 | 77 | 2641.468 | 0.01363695
79 | 2.317774 | 3.6705777e-05 | 5.8928327e-07 | 78 | 2642.172 | 0.01532494
80 | 2.352367 | 3.5924315e-05 | 3.2140992e-07 | 79 | 2642.28 | 0.01395731
81 | 2.386961 | 3.6349423e-05 | 5.4355993e-07 | 80 | 2641.899 | 0.01323812
82 | 2.421555 | 3.5773121e-05 | 3.4271298e-07 | 81 | 2641.551 | 0.01370562
83 | 2.456148 | 3.6103326e-05 | 5.184227e-07 | 82 | 2641.349 | 0.01303451
84 | 2.490742 | 3.6053807e-05 | 4.829059e-07 | 83 | 2641.728 | 0.01237308
85 | 2.525336 | 3.6807378e-05 | 6.5992528e-07 | 84 | 2642.414 | 0.0131784
86 | 2.559929 | 3.6630228e-05 | 4.894636e-07 | 85 | 2642.885 | 0.01369801
87 | 2.594523 | 3.5639936e-05 | 1.0813358e-07 | 86 | 2642.074 | 0.0125812
88 | 2.629117 | 3.7005549e-05 | 5.9319399e-07 | 87 | 2641.644 | 0.01372162
89 | 2.66371 | 3.6187644e-05 | 5.5734123e-07 | 88 | 2641.886 | 0.01491004
90 | 2.698304 | 3.5594647e-05 | 3.3003033e-07 | 89 | 2641.624 | 0.01345801
91 | 2.732898 | 3.5006613e-05 | 1.0485089e-07 | 90 | 2641.956 | 0.01366262
92 | 2.767491 | 3.5557692e-05 | 3.2059697e-07 | 91 | 2642.338 | 0.01420724
93 | 2.802085 | 3.664138e-05 | 6.3343482e-07 | 92 | 2642.083 | 0.01429551
94 | 2.836678 | 3.5882981e-05 | 3.4062451e-07 | 93 | 2642.01 | 0.0142754
95 | 2.871272 | 3.6027624e-05 | 4.9995299e-07 | 94 | 2641.952 | 0.0140031
96 | 2.905866 | 3.6921284e-05 | 5.7872774e-07 | 95 | 2641.854 | 0.01359511
97 | 2.940459 | 3.6016348e-05 | 5.2501003e-07 | 96 | 2641.862 | 0.01361669
98 | 2.975053 | 3.5295931e-05 | 3.2496924e-07 | 97 | 2641.544 | 0.01384405
99 | 3.009647 | 3.6770132e-05 | 6.7489053e-07 | 98 | 2641.958 | 0.01375606
100 | 3.044240283 | 3.5965081e-05 | 5.1606464e-07 | 99 | 2642.011 | 0.01342837
101 | 3.078834 | 3.5571564e-05 | 3.2061117e-07 | 100 | 2642.332 | 0.01321948
102 | 3.113428 | 3.513459e-05 | 1.0930446e-07 | 101 | 2642.658 | 0.01424226
103 | 3.148021 | 3.6208711e-05 | 5.8518733e-07 | 102 | 2642.923 | 0.01462406
104 | 3.182615 | 3.5239146e-05 | 1.0650081e-07 | 103 | 2641.812 | 0.01300751
105 | 3.217208 | 3.5371055e-05 | 3.1985034e-07 | 104 | 2642.099 | 0.01281638
106 | 3.251802 | 3.6357278e-05 | 6.1831161e-07 | 105 | 2642.217 | 0.01422608
107 | 3.286396 | 3.6644911e-05 | 5.5462497e-07 | 106 | 2642.318 | 0.0145118
108 | 3.320989 | 3.5097365e-05 | 3.2901938e-07 | 107 | 2642.755 | 0.01369835
109 | 3.355583 | 3.5582785e-05 | 3.2998255e-07 | 108 | 2642.146 | 0.01355548
110 | 3.390177 | 3.645618e-05 | 5.8379948e-07 | 109 | 2641.799 | 0.0128239
111 | 3.42477 | 3.5225356e-05 | 1.109594e-07 | 110 | 2641.502 | 0.01371153
112 | 3.459364 | 3.6286665e-05 | 5.7295745e-07 | 111 | 2642.157 | 0.01491313
113 | 3.493958 | 3.6440401e-05 | 5.7969435e-07 | 112 | 2642.686 | 0.01314082
114 | 3.528551 | 3.5553026e-05 | 3.2187644e-07 | 113 | 2642.435 | 0.01448847
115 | 3.563145 | 3.5784952e-05 | 5.0468415e-07 | 114 | 2641.826 | 0.01403086
117 | 3.632332 | 3.4929232e-05 | 3.239521e-07 | 115 | 2641.892 | 0.01347305
118 | 3.666926 | 3.6338333e-05 | 5.0309062e-07 | 116 | 2641.73 | 0.01398382
119 | 3.701519 | 3.5981423e-05 | 5.7171541e-07 | 117 | 2642.602 | 0.01390282
120 | 3.736113 | 3.5868449e-05 | 4.8838705e-07 | 118 | 2642.31 | 0.01274067
121 | 3.770707 | 3.5366624e-05 | 3.1908061e-07 | 119 | 2642.212 | 0.01350653
122 | 3.8053 | 3.513417e-05 | 1.0884546e-07 | 120 | 2642.145 | 0.01395334
123 | 3.839894 | 3.6250168e-05 | 6.0787003e-07 | 121 | 2642.827 | 0.01311189
124 | 3.874488 | 3.5076707e-05 | 1.0636318e-07 | 122 | 2642.249 | 0.01302122
125 | 3.909081 | 3.5583206e-05 | 5.4656204e-07 | 123 | 2642.072 | 0.01296549
126 | 3.943675 | 3.6311883e-05 | 5.5446647e-07 | 124 | 2642.169 | 0.01475175
127 | 3.978269 | 3.5258696e-05 | 3.4146098e-07 | 125 | 2641.878 | 0.01417715
128 | 4.012862 | 3.6309877e-05 | 5.008527e-07 | 126 | 2641.353 | 0.01265846
129 | 4.047456 | 3.5163111e-05 | 3.3492177e-07 | 127 | 2642.104 | 0.01418645
130 | 4.082049 | 3.5316676e-05 | 3.2517086e-07 | 128 | 2641.851 | 0.01354914
131 | 4.116643 | 3.56628e-05 | 5.3730498e-07 | 129 | 2641.973 | 0.01355295
132 | 4.151237 | 3.6624854e-05 | 6.5352814e-07 | 130 | 2642.858 | 0.01498241
133 | 4.18583 | 3.4660355e-05 | 1.0713565e-07 | 131 | 2641.386 | 0.01414973
134 | 4.220424 | 3.507121e-05 | 3.2267411e-07 | 132 | 2642.525 | 0.01311199
135 | 4.255018 | 3.5991798e-05 | 4.671021e-07 | 133 | 2641.494 | 0.01328245
136 | 4.289611 | 3.5010798e-05 | 4.6200481e-07 | 134 | 2642.832 | 0.01291036
137 | 4.324205 | 3.6094995e-05 | 5.1204263e-07 | 135 | 2641.573 | 0.01209723
138 | 4.358799 | 3.597471e-05 | 5.5445224e-07 | 136 | 2642.085 | 0.01213499
139 | 4.393392 | 3.6040746e-05 | 5.3285094e-07 | 137 | 2642.801 | 0.01336342
140 | 4.427986 | 3.5954047e-05 | 5.0063374e-07 | 138 | 2642.47 | 0.01332984
141 | 4.46258 | 3.5918856e-05 | 5.3599864e-07 | 139 | 2641.874 | 0.01292604
142 | 4.497173 | 3.6063115e-05 | 5.6898797e-07 | 140 | 2642.084 | 0.0139569
143 | 4.531767 | 3.5784019e-05 | 5.9431938e-07 | 141 | 2642.019 | 0.01439262
144 | 4.56636 | 3.6100692e-05 | 5.5692217e-07 | 142 | 2641.402 | 0.01270934
145 | 4.600954 | 3.751902e-05 | 4.6166662e-07 | 143 | 2642.044 | 0.0125006
146 | 4.635548 | 3.5767969e-05 | 5.407247e-07 | 144 | 2641.952 | 0.01310348
147 | 4.670141 | 3.5176449e-05 | 1.1028364e-07 | 145 | 2642.447 | 0.0140768
148 | 4.704735 | 3.6235486e-05 | 5.8231697e-07 | 146 | 2641.806 | 0.01193275
149 | 4.739329 | 3.499273e-05 | 3.2870055e-07 | 147 | 2641.961 | 0.01388696
150 | 4.773922 | 3.4511469e-05 | 1.1373545e-07 | 148 | 2641.686 | 0.01563578
151 | 4.808516 | 3.6087753e-05 | 5.3321196e-07 | 149 | 2643.051 | 0.01346275
152 | 4.84311 | 3.4689892e-05 | 3.1912254e-07 | 150 | 2642.34 | 0.01399141
153 | 4.877703 | 3.5667133e-05 | 5.0731724e-07 | 151 | 2642.394 | 0.01324228
154 | 4.912297 | 3.4621752e-05 | 1.074744e-07 | 152 | 2641.29 | 0.01287778
155 | 4.94689 | 3.6250725e-05 | 5.5376881e-07 | 153 | 2642.001 | 0.01319713
156 | 4.981484 | 3.5055792e-05 | 3.2680929e-07 | 154 | 2641.457 | 0.01249943
157 | 5.016078 | 3.5674479e-05 | 5.7846516e-07 | 155 | 2642.859 | 0.01343245
158 | 5.050671 | 3.5554856e-05 | 5.4503009e-07 | 156 | 2642.195 | 0.01405114
159 | 5.085265 | 3.6139082e-05 | 5.7248391e-07 | 157 | 2641.407 | 0.01339982
160 | 5.119859 | 3.5739935e-05 | 5.628354e-07 | 158 | 2642.261 | 0.01311711
161 | 5.154452 | 3.5540449e-05 | 5.8011802e-07 | 159 | 2642.142 | 0.0144771
162 | 5.189046 | 3.5645943e-05 | 5.142975e-07 | 160 | 2642.595 | 0.01309934
163 | 5.22364 | 3.6070112e-05 | 5.5684101e-07 | 161 | 2642.097 | 0.01345323
164 | 5.258233 | 3.5700779e-05 | 6.0574383e-07 | 162 | 2641.86 | 0.01507842
165 | 5.292827 | 3.5856022e-05 | 5.5124445e-07 | 163 | 2641.853 | 0.01283021
166 | 5.32742 | 3.4865289e-05 | 3.1703802e-07 | 164 | 2641.943 | 0.01350183
167 | 5.362014 | 3.559851e-05 | 5.1559095e-07 | 165 | 2641.917 | 0.01307986
168 | 5.396608 | 3.5829346e-05 | 5.8104012e-07 | 166 | 2642.134 | 0.01183078
169 | 5.431201 | 3.4633137e-05 | 1.0905997e-07 | 167 | 2642.103 | 0.01313538
170 | 5.465795 | 3.6001695e-05 | 5.9166717e-07 | 168 | 2641.393 | 0.01375883
171 | 5.500389 | 3.5048675e-05 | 3.1681803e-07 | 169 | 2642.344 | 0.01320924
172 | 5.534982 | 3.6149831e-05 | 5.7993186e-07 | 170 | 2642.058 | 0.01297657
173 | 5.569576 | 3.6368302e-05 | 4.1139878e-07 | 171 | 2640.733 | 0.01281694
174 | 5.60417 | 3.5018649e-05 | 3.3707918e-07 | 172 | 2641.45 | 0.01368963
175 | 5.638763 | 3.4877684e-05 | 3.6807001e-07 | 173 | 2641.879 | 0.01298304
176 | 5.673357 | 3.5518773e-05 | 5.2336108e-07 | 174 | 2642.077 | 0.01392636
177 | 5.707951 | 3.441345e-05 | 1.0941135e-07 | 175 | 2642.461 | 0.0139156
178 | 5.742544 | 3.5816441e-05 | 5.9515935e-07 | 176 | 2641.072 | 0.01270981
179 | 5.777138 | 3.4677335e-05 | 3.1319296e-07 | 177 | 2641.946 | 0.01408968
180 | 5.811731 | 3.6186782e-05 | 5.4433182e-07 | 178 | 2641.717 | 0.01370933
181 | 5.846325 | 3.5667517e-05 | 5.9241602e-07 | 179 | 2641.302 | 0.01480744
182 | 5.880919 | 3.5744755e-05 | 5.2795772e-07 | 180 | 2641.595 | 0.01306679
183 | 5.915512 | 3.5684599e-05 | 6.1508858e-07 | 181 | 2642.319 | 0.01547008
184 | 5.950106 | 3.5966361e-05 | 5.0725889e-07 | 182 | 2641.541 | 0.01249445
185 | 5.9847 | 3.4931945e-05 | 3.1501167e-07 | 183 | 2640.949 | 0.01251928
186 | 6.019293 | 3.4373368e-05 | 1.0862861e-07 | 184 | 2641.819 | 0.01310512
187 | 6.053887 | 3.6138465e-05 | 5.812033e-07 | 185 | 2641.655 | 0.01362917
188 | 6.088481 | 3.5854715e-05 | 5.3845882e-07 | 186 | 2641.635 | 0.01330275
189 | 6.123074 | 3.6269687e-05 | 5.3898613e-07 | 187 | 2642.08 | 0.01419869
190 | 6.157668 | 3.5046372e-05 | 1.1167268e-07 | 188 | 2640.826 | 0.01407343
191 | 6.192261 | 3.6314655e-05 | 5.5837506e-07 | 189 | 2641.603 | 0.01373474
192 | 6.226855 | 3.5674018e-05 | 5.2837257e-07 | 190 | 2642.171 | 0.01368014
193 | 6.261449 | 3.5131736e-05 | 3.4441213e-07 | 191 | 2640.868 | 0.01347213
194 | 6.296042 | 3.6010969e-05 | 5.4414918e-07 | 192 | 2641.598 | 0.01421359
195 | 6.330636 | 3.5614034e-05 | 5.6257055e-07 | 193 | 2642.05 | 0.01411894
196 | 6.36523 | 3.5116283e-05 | 3.8793662e-07 | 194 | 2641.047 | 0.01329942
197 | 6.399823 | 3.5453093e-05 | 3.352246e-07 | 195 | 2641.683 | 0.01529346
198 | 6.434417 | 3.6107653e-05 | 5.6150538e-07 | 196 | 2641.094 | 0.0133226
199 | 6.469011 | 3.5518911e-05 | 6.1487094e-07 | 197 | 2641.464 | 0.01432536
200 | 6.503604 | 3.5988407e-05 | 5.4021638e-07 | 198 | 2641.181 | 0.0140349
201 | 6.538198 | 3.5860135e-05 | 6.5160443e-07 | 199 | 2641.888 | 0.01353623
202 | 6.572792 | 3.5684804e-05 | 5.6809016e-07 | 200 | 2640.933 | 0.01342813
203 | 6.607385 | 3.5123872e-05 | 1.1089366e-07 | 201 | 2640.799 | 0.01331068
204 | 6.641979 | 3.5839826e-05 | 5.5874836e-07 | 202 | 2641.819 | 0.01549689
205 | 6.676572 | 3.57793e-05 | 5.6475601e-07 | 203 | 2642.131 | 0.01350361
206 | 6.711166 | 3.6332474e-05 | 5.2220844e-07 | 204 | 2641.263 | 0.01436444
207 | 6.745759717 | 3.6036644e-05 | 5.9931224e-07 | 205 | 2641.58 | 0.01342759
208 | 6.780353 | 3.5008681e-05 | 3.2096092e-07 | 206 | 2641.212 | 0.01223215
209 | 6.814947 | 3.4963046e-05 | 3.3607872e-07 | 207 | 2641.064 | 0.013839
210 | 6.849541 | 3.6376346e-05 | 6.1760636e-07 | 208 | 2641.309 | 0.01393771
211 | 6.884134 | 3.6068472e-05 | 6.1997438e-07 | 209 | 2641.172 | 0.01355033
212 | 6.918728 | 3.6103237e-05 | 5.7825687e-07 | 210 | 2642.02 | 0.01373186
213 | 6.953322 | 3.6101289e-05 | 5.9196264e-07 | 211 | 2640.32 | 0.01304716
214 | 6.987915 | 3.4815699e-05 | 3.2517017e-07 | 212 | 2641.952 | 0.0140553
215 | 7.022509 | 3.5096277e-05 | 3.2877754e-07 | 213 | 2641.117 | 0.01466156
216 | 7.057102 | 3.5604657e-05 | 5.0614611e-07 | 214 | 2641.182 | 0.01461622
217 | 7.091696 | 3.6114807e-05 | 5.720857e-07 | 215 | 2641.256 | 0.01328159
218 | 7.12629 | 3.5636931e-05 | 4.9585688e-07 | 216 | 2641.509 | 0.01409542
219 | 7.160883 | 3.6058357e-05 | 6.0115427e-07 | 217 | 2641.063 | 0.01303023
220 | 7.195477 | 3.5822903e-05 | 5.0261984e-07 | 218 | 2640.94 | 0.01286238
221 | 7.230071 | 3.6395878e-05 | 6.6913926e-07 | 219 | 2641.151 | 0.01399029
222 | 7.264664 | 3.617336e-05 | 6.5535075e-07 | 220 | 2642.269 | 0.01273744
223 | 7.299258 | 3.5874841e-05 | 9.9502823e-07 | 221 | 2641.576 | 0.01386722
224 | 7.333852 | 3.5998212e-05 | 6.4998023e-07 | 222 | 2641.906 | 0.01316955
225 | 7.368445 | 3.6170259e-05 | 1.4499254e-06 | 223 | 2641.915 | 0.01326385
226 | 7.403039 | 3.663495e-05 | 1.2778547e-06 | 224 | 2641.315 | 0.01424699
227 | 7.437633 | 3.6238953e-05 | 1.469557e-06 | 225 | 2641.989 | 0.01331408
228 | 7.472226 | 3.4681766e-05 | 1.0813154e-07 | 226 | 2641.832 | 0.01414828
229 | 7.50682 | 3.5147038e-05 | 1.1344229e-07 | 227 | 2640.902 | 0.013047
230 | 7.541413 | 3.625616e-05 | 6.1349457e-07 | 228 | 2641.714 | 0.01345935
231 | 7.576007 | 3.4735773e-05 | 3.2905035e-07 | 229 | 2640.918 | 0.01357886
232 | 7.610601 | 3.4773489e-05 | 3.2323334e-07 | 230 | 2641.514 | 0.01341085
233 | 7.645194 | 3.6450735e-05 | 7.0172393e-07 | 231 | 2641.264 | 0.01382626
234 | 7.679788 | 3.4910076e-05 | 3.1678204e-07 | 232 | 2641.974 | 0.01408584
235 | 7.714382 | 3.5650944e-05 | 6.0085262e-07 | 233 | 2642.413 | 0.01542507
236 | 7.748975 | 3.6463933e-05 | 6.3827079e-07 | 234 | 2640.623 | 0.0133371
237 | 7.783569 | 3.6128209e-05 | 6.650221e-07 | 235 | 2641.52 | 0.01308776
238 | 7.818163 | 3.6260988e-05 | 7.1746542e-07 | 236 | 2642 | 0.01383297
239 | 7.852756 | 3.607345e-05 | 5.4453676e-07 | 237 | 2641.722 | 0.01378909
240 | 7.88735 | 3.6122482e-05 | 1.4225217e-06 | 238 | 2641.322 | 0.01425588
241 | 7.921943 | 3.6577421e-05 | 7.1387862e-07 | 239 | 2641.869 | 0.01362115 | 2641.469 | 0.4773934
242 | 7.956537 | 3.4380764e-05 | 1.0937723e-07
243 | 7.991131 | 3.6062565e-05 | 7.0178064e-07
244 | 8.025724 | 3.6721495e-05 | 5.9190368e-07
245 | 8.060318 | 3.6597009e-05 | 5.6835794e-07
246 | 8.094912 | 3.5094477e-05 | 3.4722628e-07
247 | 8.129505 | 3.63175e-05 | 6.0076529e-07
248 | 8.164099 | 3.6202765e-05 | 5.1550798e-07
249 | 8.198693 | 3.5062265e-05 | 3.6665907e-07
250 | 8.233286 | 3.6295232e-05 | 5.7183258e-07
251 | 8.26788 | 3.6822613e-05 | 5.7937679e-07
252 | 8.302473 | 3.6427622e-05 | 5.592087e-07
253 | 8.337067 | 3.5756152e-05 | 5.4066976e-07
254 | 8.371661 | 3.5025558e-05 | 5.4074665e-07
255 | 8.406254 | 3.625817e-05 | 5.2903315e-07
256 | 8.440848 | 3.6371377e-05 | 4.8989704e-07
257 | 8.475442 | 3.6622473e-05 | 5.5843323e-07
258 | 8.510035 | 3.4842914e-05 | 3.2897896e-07
259 | 8.544629 | 3.5271272e-05 | 1.1541009e-07
260 | 8.579223 | 3.5301449e-05 | 1.1750412e-07
261 | 8.613816 | 3.5815678e-05 | 3.4933011e-07
262 | 8.64841 | 3.6858179e-05 | 6.3354159e-07
263 | 8.683004 | 3.5648501e-05 | 1.102263e-07
264 | 8.717597 | 3.6393684e-05 | 6.2781776e-07
265 | 8.752191 | 3.6353277e-05 | 5.4505538e-07
266 | 8.786784 | 3.527547e-05 | 3.3934473e-07
267 | 8.821378 | 3.5843934e-05 | 5.4991395e-07
268 | 8.855972 | 3.6135493e-05 | 5.3579865e-07
269 | 8.890565 | 3.535358e-05 | 1.135472e-07
270 | 8.925159 | 3.6319941e-05 | 5.8478769e-07
271 | 8.959753 | 3.5843537e-05 | 5.7808956e-07
272 | 8.994346 | 3.6448414e-05 | 6.6303166e-07
273 | 9.02894 | 3.6347859e-05 | 5.4560959e-07
274 | 9.063534 | 3.6000515e-05 | 3.5666921e-07
275 | 9.098127 | 3.6855151e-05 | 6.4868454e-07
276 | 9.132721 | 3.6185087e-05 | 6.0298049e-07
277 | 9.167314 | 3.5176849e-05 | 3.5563064e-07
278 | 9.201908 | 3.6684056e-05 | 6.2828052e-07
279 | 9.236502 | 3.4620211e-05 | 3.3796535e-07
280 | 9.271095 | 3.6395361e-05 | 6.1316486e-07
281 | 9.305689 | 3.5236113e-05 | 3.536833e-07
282 | 9.340283 | 3.6903807e-05 | 6.778426e-07
283 | 9.374876 | 3.6465777e-05 | 5.2691275e-07
284 | 9.40947 | 3.6058813e-05 | 5.5601862e-07
285 | 9.444064 | 3.634693e-05 | 5.4058116e-07
286 | 9.478657 | 3.5578901e-05 | 3.476125e-07
287 | 9.513251 | 3.664747e-05 | 5.579135e-07
288 | 9.547845 | 3.6637323e-05 | 6.8318015e-07
289 | 9.582438 | 3.6665656e-05 | 7.1317931e-07
290 | 9.617032 | 3.6093549e-05 | 5.6993286e-07
291 | 9.651625 | 3.6407981e-05 | 5.8641533e-07
292 | 9.686219 | 3.5072202e-05 | 3.2978159e-07
293 | 9.720813 | 3.5890983e-05 | 5.3671993e-07
294 | 9.755406 | 3.622717e-05 | 7.2150083e-07
295 | 9.79 | 3.4777452e-05 | 3.3529158e-07
296 | 9.79 | 3.5319232e-05 | 4.812867e-07
297 | 9.79 | 3.6116877e-05 | 5.3316581e-07
298 | 9.79 | 3.6197047e-05 | 5.8590198e-07
299 | 9.79 | 3.5200182e-05 | 3.415491e-07
300 | 9.79 | 3.6461697e-05 | 7.1207688e-07
301 | 9.79 | 3.6385822e-05 | 5.5396622e-07
302 | 9.79 | 3.5293357e-05 | 3.2467528e-07
303 | 9.79 | 3.6818376e-05 | 5.5269841e-07
304 | 9.79 | 3.6644537e-05 | 6.6324438e-07
305 | 9.79 | 3.6578472e-05 | 6.5070568e-07