## Sheet1
run_name | date_time | grating_value[um] | SAW_freq[Hz] | SAW_freq_error[Hz] | SAW_speed[ms-1] | SAW_speed_err[ms-1] | A[Wm^-2] | A_err[Wm^-2] | alpha[m^2s^-1] | alpha_err[m2s-1] | beta[s^0.5] | beta_err[s^0.5] | B[Wm^-2] | B_err[Wm^-2] | theta | theta_err | tau[s] | tau_err[s] | C[Wm^-2] | C_err[Wm^-2] | Temperature | Avg SAW speed [ms-1] | avg speed err | avg therm diff [m2s-1] | avg TD err [m2s-1]
Tungsten_temperature_sweep-2024-05-17-06.40um-RT_spot1 | 2024_05_17_19:26:44 | 3.5253 | 749760000 | 5442.29 | 2643.128928 | 0.7500054 | 0.29861953 | 0.10812836 | 6.4817889e-05 | 1.4987031e-06 | 4.1636282e-06 | 8.8388708e-06 | 0.0091453622 | 9.3765778e-05 | 2.4629363 | 0.0068327963 | 0 | 2.7201292e-10 | -0.00030933828 | 8.5570226e-06 | 25
Tungsten_temperature_sweep-2024-05-17-06.40um-RT_spot2 | 2024_05_17_19:28:43 | 3.5253 | 750220000 | 7359.36 | 2644.750566 | 0.7506685 | 0.22492807 | 0.12503047 | 7.1335775e-05 | 2.2204176e-06 | 1.1042259e-06 | 1.4639278e-05 | 0.0068871148 | 6.4637802e-05 | -2.8831016 | 0.0092837167 | 0 | NaN | 4.9423484e-05 | 8.1671263e-06 | 25
Tungsten_temperature_sweep-2024-05-17-06.40um-RT_spot3 | 2024_05_17_19:30:06 | 3.5253 | 750062000 | 5938.1 | 2644.194 | 0.7503541 | 0.23439977 | 0.097089695 | 6.211366e-05 | 1.6692649e-06 | 1.8824711e-06 | 1.1159235e-05 | 0.0056459321 | 8.5534034e-05 | -3.1619849 | 0.010164028 | 0 | 5.5873959e-10 | 0.00018025652 | 9.8413492e-06 | 25
Tungsten_temperature_sweep-2024-05-17-06.40um-RT_spot4 | 2024_05_17_19:31:13 | 3.5253 | 749883000 | 6404.26 | 2643.563 | 0.7502228 | 0.25964687 | 0.093931863 | 6.6582968e-05 | 1.7830685e-06 | 7.5872202e-06 | 7.3885518e-06 | 0.0052854734 | 7.5980563e-05 | -2.1020952 | 0.0096795019 | 0 | 4.8436183e-10 | 0.00028150388 | 8.2594624e-06 | 25
Tungsten_temperature_sweep-2024-05-17-06.40um-RT_spot5 | 2024_05_17_19:34:01 | 3.5253 | 749617000 | 6307 | 2642.625 | 0.7499467 | 0.32076099 | 0.10621478 | 6.797127e-05 | 1.5319328e-06 | 6.1243461e-06 | 7.2091845e-06 | 0.0072965648 | 8.5759357e-05 | -2.5952513 | 0.0078691525 | 2.1562076e-08 | 3.3273462e-10 | 0.00052195164 | 8.2465653e-06 | 25 | 2643.652 | 0.906526 | 6.65643124e-05 | 3.538477e-06
Tungsten_temperature_sweep-2024-05-17-06.40um-50C_spot1 | 2024_05_17_19:48:14 | 3.5253 | 748208570 | 4998.2012 | 2637.66 | 0.748416 | 0.24971315 | 0.052399829 | 5.9670917e-05 | 9.6760991e-07 | 7.8828692e-07 | 5.7968566e-06 | 0.0094525367 | 9.1208682e-05 | -1.1984166 | 0.0066958414 | 2.2540608e-08 | 2.8359598e-10 | -0.00084567158 | 9.3985516e-06 | 50
Tungsten_temperature_sweep-2024-05-17-06.40um-50C_spot2 | 2024_05_17_19:47:02 | 3.5253 | 748481800 | 5771.9677 | 2638.623 | 0.7487583 | 0.21511788 | 0.054301784 | 6.3590172e-05 | 1.2331529e-06 | 6.8241627e-07 | 6.779832e-06 | 0.008176941 | 9.3295934e-05 | -0.21836461 | 0.0078928517 | 2.133763e-08 | 3.1858586e-10 | 0.00078890789 | 9.3273853e-06 | 50
Tungsten_temperature_sweep-2024-05-17-06.40um-50C_spot3 | 2024_05_17_19:45:59 | 3.5253 | 748244060 | 5818.2333 | 2637.785 | 0.7485251 | 0.25122535 | 0.066838409 | 6.4941068e-05 | 1.2110159e-06 | 2.4474845e-07 | 7.287705e-06 | 0.0090869097 | 9.2853168e-05 | -1.2245754 | 0.0070833311 | 2.1430538e-08 | 2.8389063e-10 | 0.00069909064 | 9.1612431e-06 | 50
Tungsten_temperature_sweep-2024-05-17-06.40um-50C_spot4 | 2024_05_17_19:44:57 | 3.5253 | 747985510 | 6496.1158 | 2636.873 | 0.748336 | 0.34009268 | 0.071299021 | 6.5885397e-05 | 1.2854271e-06 | 1.1307964e-05 | 3.4352945e-06 | 0.0048597946 | 7.2872009e-05 | -1.859494 | 0.010389281 | 2.7026637e-08 | 5.3383008e-10 | -0.00049718436 | 8.4052313e-06 | 50
Tungsten_temperature_sweep-2024-05-17-06.40um-50C_spot5 | 2024_05_17_19:43:53 | 3.5253 | 748885400 | 7830.8209 | 2640.046 | 0.749394 | 0.22142034 | 0.061714549 | 6.672487e-05 | 1.3134703e-06 | 1.9498456e-08 | 7.5764246e-06 | 0.0080490954 | 6.4642943e-05 | -0.62845737 | 0.0080049036 | 1.9514199e-08 | NaN | 0.00051504653 | 8.6452882e-06 | 50 | 2638.197 | 1.250827 | 6.41624848e-05 | 2.820032e-06
Tungsten_temperature_sweep-2024-05-17-06.40um-100C_spot1 | 2024_05_17_19:58:03 | 3.5253 | 746063650 | 5490.9284 | 2630.098 | 0.7463147 | 0.25745941 | 0.054995748 | 5.9511294e-05 | 1.025434e-06 | 2.3824503e-06 | 5.5661655e-06 | 0.0097980796 | 9.9965821e-05 | -1.1305154 | 0.0070814822 | 2.1475508e-08 | 2.8429977e-10 | -0.0005825639 | 9.9437366e-06 | 100
Tungsten_temperature_sweep-2024-05-17-06.40um-100C_spot2 | 2024_05_17_19:59:23 | 3.5253 | 744824360 | 6270.7518 | 2625.729 | 0.7451523 | 0.21390228 | 0.043559042 | 5.8334745e-05 | 1.0112167e-06 | 2.2524448e-06 | 5.3304181e-06 | 0.0084655535 | 9.5992799e-05 | -0.47909841 | 0.0078488133 | 2.028345e-08 | 2.9848352e-10 | -0.00025191153 | 9.2523574e-06 | 100
Tungsten_temperature_sweep-2024-05-17-06.40um-100C_spot3 | 2024_05_17_20:00:31 | 3.5253 | 745930340 | 6635.3888 | 2629.628 | 0.746297 | 0.25146966 | 0.048261117 | 6.0108668e-05 | 1.1098038e-06 | 7.6248878e-06 | 3.9403462e-06 | 0.0054489018 | 8.0083592e-05 | -0.45313707 | 0.01018308 | 2.6679739e-08 | 5.2175415e-10 | 2.8566741e-05 | 9.372076e-06 | 100
Tungsten_temperature_sweep-2024-05-17-06.40um-100C_spot4 | 2024_05_17_20:01:35 | 3.5253 | 744886320 | 6907.3525 | 2625.948 | 0.7452842 | 0.19615709 | 0.04436147 | 5.9916725e-05 | 1.0660453e-06 | 1.1742261e-07 | 6.3463752e-06 | 0.0073414448 | 8.6336537e-05 | -0.45425589 | 0.0081430499 | 2.1559914e-08 | 3.3111574e-10 | 0.00097780261 | 8.6896365e-06 | 100
Tungsten_temperature_sweep-2024-05-17-06.40um-100C_spot5 | 2024_05_17_20:02:46 | 3.5253 | 744320520 | 8766.0333 | 2623.953 | 0.7449618 | 0.12897028 | 0.0014655383 | 5.6147844e-05 | 3.9150837e-07 | 4.6237962e-09 | NaN | 0.0049443548 | 8.2459037e-05 | 0.44297073 | 0.011748004 | 2.1915841e-08 | 4.8371113e-10 | 0.00018989781 | 8.4699053e-06 | 100 | 2627.071 | 2.689374 | 5.88038552e-05 | 1.691983e-06
Tungsten_temperature_sweep-2024-05-17-06.40um-150C_spot1 | 2024_05_17_20:13:18 | 3.5253 | 740114990 | 9860.2325 | 2609.127 | 0.7409308 | 0.19531373 | 0.013163623 | 5.1339895e-05 | NaN | 2.0216855e-06 | 2.1640381e-06 | 0.007951244 | 0.0001126325 | -0.15145507 | 0.01433768 | 1.7628923e-08 | NaN | 0.0031330634 | 1.3795708e-05 | 150
Tungsten_temperature_sweep-2024-05-17-06.40um-150C_spot2 | 2024_05_17_20:12:16 | 3.5253 | 740504360 | 9877.6267 | 2610.5 | 0.7413226 | 0.013303646 | 0.00026647535 | 3.8230438e-06 | NaN | 2.3371471e-14 | NaN | 0.0051045605 | 0.00043232786 | 0.40444922 | 0.059677879 | 2.3502173e-08 | 2.6537369e-09 | 0.0014986881 | 6.7088669e-05 | 150
Tungsten_temperature_sweep-2024-05-17-06.40um-150C_spot3 | 2024_05_17_20:11:12 | 3.5253 | 741082510 | 8277.292 | 2612.538 | 0.7416568 | 0.23487383 | 0.0019529889 | 6.0379162e-05 | 2.8830704e-07 | 1.0771296e-08 | NaN | 0.0091369518 | 7.0848106e-05 | -0.63866792 | 0.0078097048 | 1.8248071e-08 | NaN | 0.0013358952 | 8.9553532e-06 | 150
Tungsten_temperature_sweep-2024-05-17-06.40um-150C_spot4 | 2024_05_17_20:09:59 | 3.5253 | 742159090 | 7961.9238 | 2616.333 | 0.7426897 | 0.17633127 | 0.035079823 | 5.4757026e-05 | 9.5208772e-07 | 9.687247e-08 | 5.7314866e-06 | 0.0070059204 | 9.5928655e-05 | 0.41024046 | 0.0095904837 | 2.0403141e-08 | 3.6580686e-10 | 0.00044527913 | 9.4540565e-06 | 150
Tungsten_temperature_sweep-2024-05-17-06.40um-150C_spot5 | 2024_05_17_20:08:53 | 3.5253 | 741131940 | 8761.2674 | 2612.712 | 0.7417752 | 0.14302039 | 0.030443011 | 5.1261363e-05 | 9.9551913e-07 | 7.5772978e-08 | 6.2906683e-06 | 0.0063546229 | 6.8346079e-05 | 0.12361499 | 0.010844573 | 1.9813861e-08 | NaN | 0.00088694817 | 9.4763697e-06 | 150 | 2612.242 | 2.748834 | 5.546585e-05 | 4.623901e-06
Tungsten_temperature_sweep-2024-05-17-06.40um-200C_spot1 | 2024_05_17_20:20:20 | 3.5253 | 738049310 | 8536.6631 | 2601.845 | 0.7386626 | 0.015655022 | 0.0002832296 | 4.017529e-06 | NaN | 3.9914782e-14 | NaN | 0.0053242657 | 0.00044688148 | -0.32022101 | 0.058687758 | 2.4380645e-08 | 2.7198473e-09 | 0.0016889886 | 6.9022146e-05 | 200
Tungsten_temperature_sweep-2024-05-17-06.40um-200C_spot2 | 2024_05_17_20:21:42 | 3.5253 | 738946450 | 11501.09 | 2605.008 | 0.7400579 | 0.011236857 | 0.00024729129 | 3.2265387e-06 | NaN | 2.3370244e-14 | NaN | 0.0050113935 | 0.00043851785 | 0.44560055 | 0.061743277 | 2.1426843e-08 | 2.4812151e-09 | 0.0013810205 | 6.8819597e-05 | 200
Tungsten_temperature_sweep-2024-05-17-06.40um-200C_spot3 | 2024_05_17_20:22:52 | 3.5253 | 736512050 | 10187.951 | 2596.426 | 0.7373872 | 0.012019188 | 0.00023403623 | 3.4859593e-06 | NaN | 2.3370204e-14 | NaN | 0.0042671627 | 0.00038150953 | -0.0051404859 | 0.062789944 | 2.3992645e-08 | 2.8520718e-09 | 0.001385855 | 6.2120883e-05 | 200
Tungsten_temperature_sweep-2024-05-17-06.40um-200C_spot4 | 2024_05_17_20:24:00 | 3.5253 | 737164290 | 11204.95 | 2598.725 | 0.7382219 | 0.014939244 | 0.00026166695 | 4.1119708e-06 | NaN | 2.3370909e-14 | NaN | 0.0047299799 | 0.00042911826 | -0.50247322 | 0.0635778 | 2.2958826e-08 | 2.7477722e-09 | 0.0015925833 | 6.2723236e-05 | 200
Tungsten_temperature_sweep-2024-05-17-06.40um-200C_spot5 | 2024_05_17_20:25:11 | 3.5253 | 738071080 | 10140.938 | 2601.922 | 0.7389364 | 0.17577439 | 0.00048878768 | 5.9414773e-05 | NaN | 1.6554343e-09 | NaN | 0.0071087891 | 7.6933476e-05 | -0.12925009 | 0.010916639 | 1.7134988e-08 | NaN | 0.0024552378 | 9.0727347e-06 | 200 | 2600.785 | 3.313998 | 1.485135416e-05 | 2.491442e-05
Tungsten_temperature_sweep-2024-05-17-06.40um-250C_spot2 | 2024_05_17_20:35:39 | 3.5253 | 735923820 | 10897.221 | 2594.352 | 0.7369258 | 0.010568413 | 0.00022159838 | 3.6724094e-06 | NaN | 2.2214749e-14 | NaN | 0.0045564333 | 0.00038599439 | 0.37723189 | 0.059642589 | 2.1571402e-08 | 2.4092699e-09 | 0.0012620046 | 5.7039668e-05 | 250
Tungsten_temperature_sweep-2024-05-17-06.40um-250C_spot1 | 2024_05_17_20:36:40 | 3.5253 | 734200700 | 10560.016 | 2588.278 | 0.7351439 | 0.25391593 | 0.05088574 | 6.1238335e-05 | 9.9592948e-07 | 2.1535364e-06 | 5.1756843e-06 | 0.0089392751 | 7.6675288e-05 | -0.053846157 | 0.0085750522 | 1.7121279e-08 | NaN | 0.0027524569 | 9.3356519e-06 | 250
Tungsten_temperature_sweep-2024-05-17-06.40um-250C_spot3 | 2024_05_17_20:33:57 | 3.5253 | 736689850 | 10364.156 | 2597.053 | 0.7375953 | 0.20269873 | 0.044939634 | 5.9011782e-05 | 1.0225214e-06 | 1.5533287e-08 | 6.2966893e-06 | 0.0078132237 | 7.1183714e-05 | -0.17335575 | 0.0091959563 | 1.7366157e-08 | NaN | 0.0019275715 | 8.7819242e-06 | 250
Tungsten_temperature_sweep-2024-05-17-06.40um-250C_spot4 | 2024_05_17_20:32:32 | 3.5253 | 735891230 | 9568.0656 | 2594.237 | 0.7366639 | 0.18013595 | 0.00144305 | 5.6136455e-05 | 2.7601917e-07 | 6.0680702e-11 | NaN | 0.0072521479 | 6.5607075e-05 | 0.29293592 | 0.0090847949 | 1.808142e-08 | NaN | 0.0022928734 | 8.3469983e-06 | 250
Tungsten_temperature_sweep-2024-05-17-06.40um-250C_spot5 | 2024_05_17_20:31:29 | 3.5253 | 736795960 | 9173.2154 | 2597.427 | 0.7375053 | 0.20744639 | 0.047451498 | 6.3278543e-05 | 1.1520584e-06 | 1.8366531e-06 | 5.8891713e-06 | 0.0069424317 | 6.3925965e-05 | 0.30930426 | 0.0091990582 | 1.851106e-08 | NaN | 0.002332087 | 8.2929949e-06 | 250 | 2594.269 | 3.67622 | 5.991627875e-05 | 3.098548e-06
Tungsten_temperature_sweep-2024-05-17-06.40um-300C_spot1 | 2024_05_17_20:41:09 | 3.5253 | 730829300 | 12744.371 | 2576.393 | 0.732209 | 0.23834071 | 0.035953336 | 5.7227852e-05 | 8.0273464e-07 | 3.4428819e-06 | 3.7638452e-06 | 0.0085704383 | 7.2374833e-05 | 0.8073304 | 0.008411545 | 1.7184549e-08 | NaN | 0.0020329243 | 8.9623644e-06 | 300
Tungsten_temperature_sweep-2024-05-17-06.40um-300C_spot2 | 2024_05_17_20:42:22 | 3.5253 | 732946590 | 10921.439 | 2583.857 | 0.7339571 | 0.1745575 | 0.00041284851 | 5.2666069e-05 | NaN | 3.0633256e-09 | NaN | 0.0085419811 | 8.2634514e-05 | 0.32263547 | 0.009728933 | 1.6451163e-08 | NaN | 0.0029231063 | 9.5081662e-06 | 300
Tungsten_temperature_sweep-2024-05-17-06.40um-300C_spot3 | 2024_05_17_20:44:03 | 3.5253 | 733503000 | 11630.407 | 2585.818 | 0.734648 | 0.12742338 | 0.00039378241 | 5.1185505e-05 | NaN | 4.4748294e-12 | NaN | 0.0065410444 | 8.2387375e-05 | 0.47646641 | 0.012714987 | 1.6378981e-08 | NaN | 0.0023792525 | 9.473641e-06 | 300
Tungsten_temperature_sweep-2024-05-17-06.40um-300C_spot4 | 2024_05_17_20:45:05 | 3.5253 | 732971710 | 9010.1391 | 2583.945 | 0.7336596 | 0.17745394 | 0.013733316 | 5.903122e-05 | NaN | 4.1763162e-06 | 2.1668457e-06 | 0.0061007223 | 0.00010037873 | 0.27414893 | 0.016267495 | 1.6073749e-08 | NaN | 0.0021122835 | 1.1426732e-05 | 300
Tungsten_temperature_sweep-2024-05-17-06.40um-300C_spot5 | 2024_05_17_20:46:19 | 3.5253 | 731635980 | 11718.123 | 2579.236 | 0.7328013 | 0.01423868 | 0.00027080289 | 4.0479443e-06 | NaN | 2.3370882e-14 | NaN | 0.0052258184 | 0.00045032968 | 0.35465203 | 0.060477908 | 2.2425595e-08 | 2.562413e-09 | 0.0015581692 | 6.5856262e-05 | 300 | 2581.85 | 3.911774 | 5.7227852e-05 | #DIV/0!
Tungsten_temperature_sweep-2024-05-17-06.40um-350C_spot1 | 2024_05_17_21:01:04 | 3.5253 | 730327370 | 10481.918 | 2574.623 | 0.7312616 | 0.17622317 | 0.0013968054 | 5.2969988e-05 | 2.663441e-07 | 1.1411972e-08 | NaN | 0.0061227258 | 8.8332282e-05 | 0.65682146 | 0.01013484 | 2.207588e-08 | 4.2133539e-10 | 0.0014904406 | 9.137072e-06 | 350
Tungsten_temperature_sweep-2024-05-17-06.40um-350C_spot2 | 2024_05_17_20:59:50 | 3.5253 | 732618350 | 9040.0952 | 2582.699 | 0.7333112 | 0.1773515 | 0.032559322 | 5.4252997e-05 | 8.9350964e-07 | 1.7025174e-08 | 5.2998543e-06 | 0.0073145765 | 9.5403594e-05 | 0.72729841 | 0.0090567602 | 2.0553094e-08 | 3.5138254e-10 | 0.0023725212 | 9.4613135e-06 | 350
Tungsten_temperature_sweep-2024-05-17-06.40um-350C_spot3 | 2024_05_17_20:58:43 | 3.5253 | 731052810 | 9767.2891 | 2577.18 | 0.7318632 | 0.20685295 | 0.038875537 | 5.6370701e-05 | 9.3268586e-07 | 1.5081142e-06 | 5.0983351e-06 | 0.0079950921 | 7.3599823e-05 | 0.5110146 | 0.0092097138 | 1.8526918e-08 | NaN | 0.0020863053 | 9.6384674e-06 | 350
Tungsten_temperature_sweep-2024-05-17-06.40um-350C_spot4 | 2024_05_17_20:57:38 | 3.5253 | 731805580 | 11112.044 | 2579.834 | 0.7328533 | 0.19573587 | 0.0014946609 | 5.4851816e-05 | 2.605626e-07 | 3.0095177e-10 | NaN | 0.0070088722 | 6.7332982e-05 | 0.31565687 | 0.0096244429 | 1.9550957e-08 | NaN | 0.001870889 | 9.0897267e-06 | 350
Tungsten_temperature_sweep-2024-05-17-06.40um-350C_spot5 | 2024_05_17_20:54:12 | 3.5253 | 728831770 | 11773.489 | 2569.351 | 0.7300126 | 0.15146498 | 0.00038054301 | 5.1545099e-05 | NaN | 4.4136381e-09 | NaN | 0.0077858025 | 7.8966729e-05 | 0.69221551 | 0.010253036 | 1.6316063e-08 | NaN | 0.0025313817 | 9.0571033e-06 | 350 | 2576.738 | 5.118494 | 5.46113755e-05 | 1.450799e-06
Tungsten_temperature_sweep-2024-05-17-06.40um-400C_spot1 | 2024_05_17_21:11:40 | 3.5253 | 728834420 | 8403.7176 | 2569.36 | 0.7294363 | 0.18534254 | 0.0014272094 | 5.2329781e-05 | 2.5455631e-07 | 2.2629903e-09 | NaN | 0.00940647 | 7.3065871e-05 | 0.11651079 | 0.0078145548 | 1.8052072e-08 | NaN | 0.00090764782 | 9.2832081e-06 | 400
Tungsten_temperature_sweep-2024-05-17-06.40um-400C_spot2 | 2024_05_17_21:12:46 | 3.5253 | 729259840 | 7307.0829 | 2570.86 | 0.7297147 | 0.19596449 | 0.030228029 | 5.1137875e-05 | 7.2620101e-07 | 3.7868267e-07 | 4.5156384e-06 | 0.0094688462 | 7.0256802e-05 | 0.17774053 | 0.007439684 | 1.916032e-08 | NaN | 0.0011471158 | 9.4716893e-06 | 400
Tungsten_temperature_sweep-2024-05-17-06.40um-400C_spot3 | 2024_05_17_21:13:52 | 3.5253 | 730447830 | 8234.1728 | 2575.048 | 0.7310244 | 0.19570647 | 0.0014407092 | 5.3473158e-05 | 2.4846302e-07 | 1.1030953e-09 | NaN | 0.0093008453 | 7.0704752e-05 | 0.5494709 | 0.0076494241 | 1.8652402e-08 | NaN | 0.0012118716 | 9.2491251e-06 | 400
Tungsten_temperature_sweep-2024-05-17-06.40um-400C_spot4 | 2024_05_17_21:15:04 | 3.5253 | 729569130 | 7520.9609 | 2571.95 | 0.7300507 | 0.19981633 | 0.0014364682 | 5.1677319e-05 | 2.3374979e-07 | 1.8570303e-10 | NaN | 0.010354537 | 7.2137466e-05 | 0.080774453 | 0.0070492508 | 1.8425431e-08 | NaN | 0.0017792255 | 9.2982405e-06 | 400
Tungsten_temperature_sweep-2024-05-17-06.40um-400C_spot5 | 2024_05_17_21:16:06 | 3.5253 | 728775160 | 8685.2778 | 2569.151 | 0.7294181 | 0.18625654 | 0.0013667603 | 4.946935e-05 | 2.3160451e-07 | 1.2829413e-08 | NaN | 0.0090532971 | 7.1024689e-05 | -0.52649363 | 0.0079249786 | 1.9155055e-08 | NaN | 0.0022959363 | 9.4009661e-06 | 400 | 2571.274 | 2.422101 | 5.16174966e-05 | 1.493396e-06
Tungsten_temperature_sweep-2024-05-17-06.40um-450C_spot2 | 2024_05_17_21:46:46 | 3.5253 | 728738990 | 8237.8891 | 2569.024 | 0.7293174 | 0.14470812 | 0.00043258629 | 4.906483e-05 | NaN | 1.0558766e-08 | NaN | 0.0073664058 | 0.00010971368 | -0.20270612 | 0.010428992 | 2.0999605e-08 | 4.072539e-10 | 0.0021958405 | 1.043285e-05 | 450
Tungsten_temperature_sweep-2024-05-17-06.40um-450C_spot4 | 2024_05_17_21:43:36 | 3.5253 | 728319530 | 9749.5156 | 2567.545 | 0.7291301 | 0.16301891 | 0.0091139437 | 4.8618298e-05 | NaN | 1.9120985e-08 | 1.9501077e-06 | 0.0070656131 | 0.00010836307 | 0.025776564 | 0.010722715 | 2.1143715e-08 | 4.2172012e-10 | 0.0022519682 | 1.0525236e-05 | 450
Tungsten_temperature_sweep-2024-05-17-06.40um-450C_spot1 | 2024_05_17_21:47:54 | 3.5253 | 728150390 | 7518.2517 | 2566.949 | 0.7286326 | 0.19673762 | 0.0014724609 | 5.2690629e-05 | 2.5090019e-07 | 5.0008234e-12 | NaN | 0.0086909317 | 9.8040054e-05 | 0.53789494 | 0.0078979496 | 2.09251e-08 | 3.1034047e-10 | 0.0022515615 | 9.7393683e-06 | 450
Tungsten_temperature_sweep-2024-05-17-06.40um-450C_spot3 | 2024_05_17_21:45:17 | 3.5253 | 722924100 | 8378.749 | 2548.524 | 0.7235273 | 0.21195123 | 0.038848253 | 5.1779229e-05 | 8.249947e-07 | 1.7229203e-08 | 5.4493746e-06 | 0.0091150871 | 0.00011061695 | -0.10806101 | 0.0084788253 | 2.0253121e-08 | 3.1770471e-10 | 0.0020408834 | 1.0686401e-05 | 450
Tungsten_temperature_sweep-2024-05-17-06.40um-450C_spot5 | 2024_05_17_21:42:33 | 3.5253 | 729690390 | 6822.9324 | 2572.378 | 0.7300867 | 0.18125531 | 0.03256463 | 5.0064375e-05 | 8.2277681e-07 | 5.287178e-08 | 5.3738503e-06 | 0.0084569522 | 9.8965429e-05 | 0.20297671 | 0.0081945046 | 2.2232414e-08 | 3.4114978e-10 | 0.0018827293 | 1.0345273e-05 | 450 | 2562.617 | 12.50973 | 5.1511411e-05 | 1.391378e-06
Tungsten_temperature_sweep-2024-05-17-06.40um-500C_spot2 | 2024_05_17_22:02:57 | 3.5253 | 724787400 | 6095.0255 | 2555.093 | 0.7251058 | 0.097784564 | 0.0003103073 | 3.9187527e-05 | NaN | 1.3324371e-11 | NaN | 0.0077379392 | 0.00011103856 | 1.3972044 | 0.010152727 | 2.1239587e-08 | 4.046734e-10 | 0.002358742 | 1.1040484e-05 | 500
Tungsten_temperature_sweep-2024-05-17-06.40um-500C_spot1 | 2024_05_17_22:01:48 | 3.5253 | 724327740 | 6824.6999 | 2553.473 | 0.7247272 | 0.18007577 | 0.0013444789 | 5.0002418e-05 | 2.4461964e-07 | 6.3756979e-13 | NaN | 0.0097148019 | 0.00010146338 | 0.67335884 | 0.0073200147 | 2.0338453e-08 | 2.7862819e-10 | 0.0021038786 | 9.91197e-06 | 500
Tungsten_temperature_sweep-2024-05-17-06.40um-500C_spot3 | 2024_05_17_22:04:15 | 3.5253 | 723848260 | 5602.4823 | 2551.782 | 0.7241177 | 0.1592678 | 0.024296406 | 4.6287941e-05 | 7.344905e-07 | 1.2512606e-07 | 4.6152288e-06 | 0.0062478952 | 8.703648e-05 | 1.1783414 | 0.0097155164 | 2.8417877e-08 | 5.334793e-10 | 0.0015221474 | 1.0985515e-05 | 500
Tungsten_temperature_sweep-2024-05-17-06.40um-500C_spot4 | 2024_05_17_22:05:35 | 3.5253 | 726718580 | 6333.7519 | 2561.901 | 0.7270615 | 0.14691297 | 0.0012679721 | 4.9488105e-05 | 2.8163125e-07 | 6.4714055e-11 | NaN | 0.0091020694 | 7.0298329e-05 | 0.89897497 | 0.0077998397 | 1.946475e-08 | NaN | 0.0018619701 | 9.5626558e-06 | 500
Tungsten_temperature_sweep-2024-05-17-06.40um-500C_spot5 | 2024_05_17_22:06:41 | 3.5253 | 725984140 | 5695.6208 | 2559.312 | 0.7262617 | 0.17075367 | 0.026111239 | 4.8379464e-05 | 7.252264e-07 | 1.1244096e-07 | 4.5817336e-06 | 0.010463285 | 9.9839154e-05 | 0.77718207 | 0.0066688135 | 2.0594975e-08 | 2.5737401e-10 | 0.0016343945 | 9.9894552e-06 | 500 | 2556.617 | 4.790267 | 4.8539482e-05 | 1.669428e-06
Tungsten_temperature_sweep-2024-05-17-06.40um-550C_spot4 | 2024_05_17_22:19:06 | 3.5253 | 723273280 | 5150.3608 | 2549.755 | 0.7235011 | 0.13752502 | 0.0065661039 | 4.3791763e-05 | NaN | 1.3930043e-06 | 1.6487456e-06 | 0.0065037687 | 8.9937202e-05 | 0.63039097 | 0.0096325653 | 2.8118136e-08 | 5.2236577e-10 | 0.002365727 | 1.0861507e-05 | 550
Tungsten_temperature_sweep-2024-05-17-06.40um-550C_spot1 | 2024_05_17_22:29:39 | 3.5253 | 726209870 | 5114.861 | 2560.108 | 0.7264337 | 0.094895214 | 0.013027938 | 4.0575422e-05 | 7.732912e-07 | 4.8221361e-06 | 3.6147637e-06 | 0.0048794419 | 7.6912382e-05 | 2.3610988 | 0.010986996 | 2.786144e-08 | 5.9731744e-10 | 0.0013278775 | 9.8565708e-06 | 550
Tungsten_temperature_sweep-2024-05-17-06.40um-550C_spot2 | 2024_05_17_22:26:29 | 3.5253 | 720187810 | 10699.637 | 2538.878 | 0.7211749 | 0.060791317 | 0.010703124 | 3.9453326e-05 | 1.0027277e-06 | 5.6292639e-06 | 4.5428585e-06 | 0.0038987791 | 8.2694914e-05 | 2.5918112 | 0.014806282 | 2.056657e-08 | 5.8177436e-10 | 0.00040953955 | 8.660355e-06 | 550
Tungsten_temperature_sweep-2024-05-17-06.40um-550C_spot3 | 2024_05_17_22:20:25 | 3.5253 | 723683360 | 4961.3851 | 2551.201 | 0.7238947 | 0.11485382 | 0.00087929438 | 4.3741547e-05 | 2.4123026e-07 | 1.0428141e-11 | NaN | 0.0090045862 | 8.8750545e-05 | 1.4298418 | 0.0069166838 | 2.0615355e-08 | 2.6901413e-10 | 0.0017623524 | 8.9505348e-06 | 550
Tungsten_temperature_sweep-2024-05-17-06.40um-550C_spot5 | 2024_05_17_22:15:17 | 3.5253 | 723085670 | 5347.5854 | 2549.094 | 0.7233314 | 0.15130472 | 0.0010145798 | 4.449163e-05 | 2.1068069e-07 | 1.3341732e-10 | NaN | 0.010348541 | 9.6267254e-05 | 1.1101826 | 0.0065298236 | 2.0833067e-08 | 2.5591015e-10 | 0.0017756833 | 9.7148557e-06 | 550 | 2549.82 | 8.725219 | 4.206548125e-05 | 2.453494e-06
Tungsten_temperature_sweep-2024-05-17-06.40um-600C_spot1 | 2024_05_17_22:38:19 | 3.5253 | 723782330 | 9325.792 | 2551.55 | 0.7245286 | 0.11368606 | 0.0014148293 | 4.1291814e-05 | 3.8573178e-07 | 3.1876591e-11 | NaN | 0.0032524395 | 0.00013086334 | 0.79832879 | 0.039767645 | 1.7171283e-08 | NaN | 0.0012537201 | 1.6493325e-05 | 600
Tungsten_temperature_sweep-2024-05-17-06.40um-600C_spot2 | 2024_05_17_22:40:10 | 3.5253 | 721063430 | 5919.5674 | 2541.965 | 0.7213653 | 0.11601431 | 0.00093747958 | 4.3718463e-05 | 2.5739811e-07 | 3.1548524e-10 | NaN | 0.0073496335 | 9.3086632e-05 | 2.1250168 | 0.0089435637 | 2.1716088e-08 | 3.6792428e-10 | 0.0013199802 | 9.8338269e-06 | 600
Tungsten_temperature_sweep-2024-05-17-06.40um-600C_spot3 | 2024_05_17_22:41:17 | 3.5253 | 722887630 | 6021.8737 | 2548.396 | 0.7231993 | 0.11833359 | 0.017285447 | 4.2059884e-05 | 6.937415e-07 | 1.5447022e-08 | 4.5710666e-06 | 0.0050979226 | 7.8328359e-05 | 1.2741247 | 0.010735281 | 2.8723299e-08 | 5.956359e-10 | 0.0015366784 | 1.0057407e-05 | 600
Tungsten_temperature_sweep-2024-05-17-06.40um-600C_spot4 | 2024_05_17_22:44:18 | 3.5253 | 720778200 | 6662.0822 | 2540.959 | 0.7211607 | 0.11799448 | 0.023620462 | 4.4117506e-05 | 9.745473e-07 | 3.3450622e-08 | 6.1431464e-06 | 0.0042029555 | 0.00010394528 | 1.1268221 | 0.017111146 | 2.6860137e-08 | 8.9154796e-10 | 0.0013504034 | 1.2679077e-05 | 600
Tungsten_temperature_sweep-2024-05-17-06.40um-600C_spot5 | 2024_05_17_22:45:33 | 3.5253 | 723817670 | 7023.0988 | 2551.674 | 0.724241 | 0.12595055 | 0.00090811017 | 4.3104271e-05 | 2.208485e-07 | 7.0468689e-10 | NaN | 0.0069223594 | 8.6310179e-05 | 0.80209447 | 0.0087587202 | 2.1818328e-08 | 3.5957765e-10 | 0.001354496 | 8.9809114e-06 | 600 | 2546.909 | 5.165202 | 4.28583876e-05 | 1.198802e-06
Tungsten_temperature_sweep-2024-05-17-06.40um-650C_spot1 | 2024_05_17_22:56:27 | 3.5253 | 718709220 | 5885.6219 | 2533.666 | 0.7190087 | 0.013270248 | 0.00021702401 | 3.2628782e-06 | NaN | 2.3380375e-14 | NaN | 0.005190183 | 0.00033655021 | 0.89873647 | 0.045549902 | 2.6087716e-08 | 2.2643248e-09 | 0.001517777 | 5.9888159e-05 | 650
Tungsten_temperature_sweep-2024-05-17-06.40um-650C_spot2 | 2024_05_17_22:55:04 | 3.5253 | 719643800 | 5519.3296 | 2536.96 | 0.7199068 | 0.10811732 | 0.00028030018 | 4.0701458e-05 | NaN | 6.2420289e-13 | NaN | 0.0077133658 | 9.510719e-05 | 1.6738057 | 0.0086970285 | 2.1804072e-08 | 3.5858403e-10 | 0.0023525029 | 9.6534618e-06 | 650
Tungsten_temperature_sweep-2024-05-17-06.40um-650C_spot3 | 2024_05_17_22:53:40 | 3.5253 | 718928250 | 11297.142 | 2534.438 | 0.7200305 | 0.0091757885 | 0.00016440619 | 2.7065042e-06 | NaN | 5.4391846e-11 | NaN | 0.003283623 | 0.00026739943 | 1.7147772 | 0.057469472 | 2.4441583e-08 | 2.6798034e-09 | 0.0011506836 | 5.070971e-05 | 650
Tungsten_temperature_sweep-2024-05-17-06.40um-650C_spot4 | 2024_05_17_22:52:27 | 3.5253 | 720280210 | 5561.3123 | 2539.204 | 0.720547 | 0.015687719 | 0.00026039334 | 4.3961543e-06 | NaN | 2.5463731e-14 | NaN | 0.0061636508 | 0.00038041742 | 1.3280843 | 0.043478695 | 2.6162854e-08 | 2.17655e-09 | 0.0016450025 | 6.0345014e-05 | 650
Tungsten_temperature_sweep-2024-05-17-06.40um-650C_spot5 | 2024_05_17_22:51:21 | 3.5253 | 721583260 | 5620.0423 | 2543.797 | 0.7218552 | 0.081552527 | 0.00027185737 | 3.6112063e-05 | NaN | 3.8706785e-14 | NaN | 0.0067946716 | 0.00010322775 | 1.7056364 | 0.010729546 | 2.2856192e-08 | 4.6513758e-10 | 0.0021949162 | 1.088728e-05 | 650 | 2537.613 | 4.101324 | 1.743581154e-05 | 1.922206e-05
Tungsten_temperature_sweep-2024-05-17-06.40um-700C_spot1 | 2024_05_17_23:02:12 | 3.5253 | 716603530 | 5515.5481 | 2526.242 | 0.7168673 | 0.015848287 | 0.00020467443 | 6.0120147e-06 | NaN | 2.5163771e-14 | NaN | 0.0043843755 | 0.00025601759 | 2.3539533 | 0.041282005 | 2.8440704e-08 | 2.2659745e-09 | 0.0014089104 | 3.9111601e-05 | 700
Tungsten_temperature_sweep-2024-05-17-06.40um-700C_spot2 | 2024_05_17_23:03:26 | 3.5253 | 717761000 | 6543.8209 | 2530.323 | 0.7181316 | 0.11708628 | 0.00087049175 | 4.2570604e-05 | 2.3127104e-07 | 1.1602643e-10 | NaN | 0.0072626691 | 8.8109288e-05 | 1.6492471 | 0.0085199721 | 2.1975067e-08 | 3.5499989e-10 | 0.00079043808 | 9.3226948e-06 | 700
Tungsten_temperature_sweep-2024-05-17-06.40um-700C_spot3 | 2024_05_17_23:05:01 | 3.5253 | 716033410 | 6481.7259 | 2524.233 | 0.7163979 | 0.11666518 | 0.02066665 | 4.3818579e-05 | 8.4568436e-07 | 2.4420106e-08 | 5.4710517e-06 | 0.0050806738 | 8.7424445e-05 | 1.4599503 | 0.012019485 | 2.729865e-08 | 6.3163917e-10 | 0.0015011249 | 1.0805115e-05 | 700
Tungsten_temperature_sweep-2024-05-17-06.40um-700C_spot4 | 2024_05_17_23:06:01 | 3.5253 | 717948370 | 6197.1099 | 2530.983 | 0.7182807 | 0.12143037 | 0.018283379 | 4.1817126e-05 | 6.9006404e-07 | 7.1211647e-08 | 4.7486346e-06 | 0.007025956 | 9.3585622e-05 | 0.71465713 | 0.0093197148 | 2.2014825e-08 | 3.8542002e-10 | 0.00079166423 | 9.9146036e-06 | 700
Tungsten_temperature_sweep-2024-05-17-06.40um-700C_spot5 | 2024_05_17_23:07:10 | 3.5253 | 716827230 | 5722.611 | 2527.031 | 0.7171111 | 0.10608361 | 0.01627912 | 4.1746061e-05 | 7.4171144e-07 | 4.0468887e-08 | 4.7905372e-06 | 0.0052603296 | 8.0495021e-05 | 1.8516651 | 0.010707664 | 2.7404096e-08 | 5.6597012e-10 | 0.0010864431 | 1.007376e-05 | 700 | 2527.762 | 2.856887 | 4.24880925e-05 | 1.018883e-06
Tungsten_temperature_sweep-2024-05-17-06.40um-750C_spot1 | 2024_05_17_23:17:20 | 3.5253 | 715420850 | 9971.9597 | 2522.073 | 0.716284 | 0.08258824 | 0.00025571865 | 3.595702e-05 | NaN | 4.438614e-14 | NaN | 0.0058271802 | 0.00010001156 | 1.1039968 | 0.012094895 | 2.1495593e-08 | 4.8790427e-10 | 0.0019333417 | 9.980351e-06 | 750
Tungsten_temperature_sweep-2024-05-17-06.40um-750C_spot2 | 2024_05_17_23:16:08 | 3.5253 | 717829730 | 8521.2581 | 2530.565 | 0.718458 | 0.09921879 | 0.017992012 | 4.1834395e-05 | 8.616547e-07 | 9.3338751e-08 | 5.6704904e-06 | 0.0046138549 | 9.2208311e-05 | 1.2242549 | 0.013915285 | 2.4478468e-08 | 6.5184697e-10 | 0.0011845813 | 1.0605616e-05 | 750
Tungsten_temperature_sweep-2024-05-17-06.40um-750C_spot3 | 2024_05_17_23:14:18 | 3.5253 | 714241450 | 5113.7668 | 2517.915 | 0.7144689 | 0.085976656 | 0.00086304045 | 3.942763e-05 | 2.8897665e-07 | 3.7609409e-09 | NaN | 0.0055072317 | 8.2826017e-05 | 1.0128518 | 0.010500779 | 2.5573464e-08 | 5.1091714e-10 | 0.00065635004 | 9.5835451e-06 | 750
Tungsten_temperature_sweep-2024-05-17-06.40um-750C_spot4 | 2024_05_17_23:12:36 | 3.5253 | 716664010 | 5124.0887 | 2526.456 | 0.7168916 | 0.09164451 | 0.015871894 | 3.9853779e-05 | 8.3289735e-07 | 1.1514656e-07 | 5.4725179e-06 | 0.0051722176 | 8.2071154e-05 | 1.522114 | 0.01102646 | 3.0599114e-08 | 6.5838175e-10 | 0.00089519961 | 1.1046644e-05 | 750
Tungsten_temperature_sweep-2024-05-17-06.40um-750C_spot5 | 2024_05_17_23:11:11 | 3.5253 | 714259550 | 5382.3419 | 2517.979 | 0.7145115 | 0.096613634 | 0.019020724 | 4.0849208e-05 | 9.4837771e-07 | 2.0176275e-08 | 6.1917677e-06 | 0.0044997244 | 9.5324915e-05 | 1.4621138 | 0.014689289 | 2.9356834e-08 | 8.4034991e-10 | 0.001006165 | 1.2441948e-05 | 750 | 2522.998 | 5.511444 | 4.0491253e-05 | 1.143592e-06
Tungsten_temperature_sweep-2024-05-17-06.40um-800C_spot1 | 2024_05_17_23:27:13 | 3.5253 | 715689660 | 4082.2973 | 2523.021 | 0.7158343 | 0.11861526 | 0.00078958081 | 3.7838922e-05 | 1.9158871e-07 | 9.4500982e-10 | NaN | 0.008281506 | 8.930077e-05 | 0.88696089 | 0.0075468341 | 2.3712644e-08 | 3.3995359e-10 | 0.00089757319 | 9.9441077e-06 | 800
Tungsten_temperature_sweep-2024-05-17-06.40um-800C_spot2 | 2024_05_17_23:32:01 | 3.5253 | 711626860 | 8012.6917 | 2508.698 | 0.7121873 | 0.11419767 | 0.016414873 | 4.0924774e-05 | 6.8005915e-07 | 2.0025332e-08 | 4.536384e-06 | 0.0051729865 | 8.4591009e-05 | 1.5111903 | 0.011410205 | 2.6240942e-08 | 5.7519544e-10 | 0.00088986309 | 1.0240069e-05 | 800
Tungsten_temperature_sweep-2024-05-17-06.40um-800C_spot3 | 2024_05_17_23:33:07 | 3.5253 | 709450250 | 10613.811 | 2501.025 | 0.7104363 | 0.1217647 | 0.0008840223 | 4.0673506e-05 | 2.1422428e-07 | 2.337384e-14 | NaN | 0.00711852 | 6.8670308e-05 | 0.85689072 | 0.0097320392 | 1.9678554e-08 | NaN | 0.00098949909 | 9.507341e-06 | 800
Tungsten_temperature_sweep-2024-05-17-06.40um-800C_spot4 | 2024_05_17_23:34:08 | 3.5253 | 712544670 | 19436.585 | 2511.934 | 0.7158316 | 0.15153266 | 0.0010020616 | 4.337783e-05 | 1.9687226e-07 | 2.6647898e-09 | NaN | 0.0082955335 | 8.4137769e-05 | 0.11724269 | 0.01029744 | 1.4498301e-08 | NaN | 0.00031159377 | 9.0047518e-06 | 800
Tungsten_temperature_sweep-2024-05-17-06.40um-800C_spot5 | 2024_05_17_23:35:13 | 3.5253 | 709618240 | 9644.4959 | 2501.617 | 0.7104323 | 0.15687138 | 0.020161544 | 4.2578836e-05 | 5.7083e-07 | 1.1147667e-07 | 4.054545e-06 | 0.0094803263 | 7.1047633e-05 | 0.24503553 | 0.0075705257 | 1.8976405e-08 | NaN | 0.00073029795 | 9.6068935e-06 | 800 | 2509.259 | 8.992469 | 4.10787736e-05 | 2.142778e-06